## working Textile Product lis (2)
S/L | Main Product | Sub-Product /Product Varient | Standard | Parameter | Sub Parameter | Standard Limit | Method | Test Fee | Total Test Fee | Duration of Test (Normal) | Duration of Test (Urgent)
1 | Textile Colour Fastness Rating (Innerwear Fabrics) | Innerwear Fabrics (Cotton-Woven) | BDS 1758:2022 | Colour fastness test to Light (Sunlight) |  | 4 or better | BDS ISO 105 B01:2003 | 429 | 2322 | 12 | 9 | i) Change in colour
|  |  |  | Colour fastness to Rubbing/Crocking | a) Dry rub- | 4 | BDS ISO 105 X 12:2017 | 411 |  |  |  | ii) Staining Acetate
[5 empty] | b) Wet rub- | 3-4 | [5 empty] | iii) Staining Cotton
|  |  |  | Colour fastness to Perspiration | i) Acidic-Change in colour | 4 | BDS ISO 105 E 04:2016 | 700 |  |  |  | iv) Staining Nylon
[5 empty] | ii) Acidic-Staining Acetate | 4 | [5 empty] | v) Staining Polyester
[5 empty] | iii) Acidic-Staining Cotton | 4 | [5 empty] | vi) Staining Acrylic
[5 empty] | iv) Acidic-Staining Nylon | 4 | [5 empty] | vii) Staining Wool
[5 empty] | v) Acidic-Staining Polyester | 4
[5 empty] | vi) Acidic-Staining Acrylic | 4
[5 empty] | vii) Acidic-Staining Wool | 4 | [5 empty] | a) Dry condition- Change in colour
[5 empty] | viii) Alkaline-Change in colour | 4 | [5 empty] | b) Dry condition- Staining
[5 empty] | ix) Alkaline-Staining Acetate | 4 | [5 empty] | c) Damp condition- Change in colour
[5 empty] | x) Alkaline-Staining Cotton | 4 | [5 empty] | d) Damp condition- Staining
[5 empty] | xi) Alkaline-Staining Nylon | 4 | [5 empty] | e) Wet condition- Change in colour
[5 empty] | xii) Alkaline-Staining Polyester | 4 | [5 empty] | f) Wet condition- Staining
[5 empty] | xiii) Alkaline-Staining Acrylic | 4
[5 empty] | xiv) Alkaline-Staining Wool | 4
|  |  |  | Colour fastness to Dry Cleaning | i) Change in colour | 4 | BDS ISO 105 D 01:2011 | 782
[5 empty] | ii) Staining Acetate | 4
[5 empty] | iii) Staining Cotton | 4
[5 empty] | iv) Staining Nylon | 4
[5 empty] | v) Staining Polyester | 4
[5 empty] | vi) Staining Acrylic | 4
[5 empty] | vii) Staining Wool | 4
|  | Innerwear Fabrics (Woolen, Silk, Knitted) | BDS 1758:2022 | Colour fastness test to Light (Sunlight) |  | 4 or better | BDS ISO 105 B01:2003 | 429 | 2116 | 12 | 9
|  |  |  | Colour fastness to Rubbing/Crocking | a) Dry rub- | 4 | BDS ISO 105 X 12:2017 | 411
[5 empty] | b) Wet rub- | 3-4
|  |  |  | Colour fastness to Washing (A1) | i) Change in colour | 4 | BDS ISO 105 C 10:2010 (A1) | 494
[5 empty] | ii) Staining Acetate | 4
[5 empty] | iii) Staining Cotton | 4
[5 empty] | iv) Staining Nylon | 4
[5 empty] | v) Staining Polyester | 4
[5 empty] | vi) Staining Acrylic | 4
[5 empty] | vii) Staining Wool | 4
|  |  |  | Colour fastness to Dry Cleaning | i) Change in colour | 4 | BDS ISO 105 D 01:2011 | 782
[5 empty] | ii) Staining Acetate | 4
[5 empty] | iii) Staining Cotton | 4
[5 empty] | iv) Staining Nylon | 4
[5 empty] | v) Staining Polyester | 4
[5 empty] | vi) Staining Acrylic | 4
[5 empty] | vii) Staining Wool | 4
|  | Innerwear Fabrics (Manmade and Blended) | BDS 1758:2022 | Colour fastness test to Light (Sunlight) |  | 4 or better | BDS ISO 105 B01:2003 | 429 | 2116 | 12 | 9
|  |  |  | Colour fastness to Rubbing/Crocking | a) Dry rub- | 4 | BDS ISO 105 X 12:2017 | 411
[5 empty] | b) Wet rub- | 3-4
|  |  |  | Colour fastness to Washing (B2) | i) Change in colour | 4 | BDS ISO 105 C 10:2010 (B2) | 494
[5 empty] | ii) Staining Acetate | 4
[5 empty] | iii) Staining Cotton | 4
[5 empty] | iv) Staining Nylon | 4
[5 empty] | v) Staining Polyester | 4
[5 empty] | vi) Staining Acrylic | 4
[5 empty] | vii) Staining Wool | 4
|  |  |  | Colour fastness to Dry Cleaning | i) Change in colour | 4 | BDS ISO 105 D 01:2011 | 782
[5 empty] | ii) Staining Acetate | 4
[5 empty] | iii) Staining Cotton | 4
[5 empty] | iv) Staining Nylon | 4
[5 empty] | v) Staining Polyester | 4
[5 empty] | vi) Staining Acrylic | 4
[5 empty] | vii) Staining Wool | 4
2 | Textile Colour Fastness Rating (Outerwear Fabrics) | Outerwear Fabrics (Cotton-Woven) | BDS 1758:2022 | Colour fastness test to Light (Sunlight) |  | 4 or better | BDS ISO 105 B01:2003 | 429 | 2816 | 12 | 9
|  |  |  | Colour fastness to Rubbing/Crocking | a) Dry rub- | 4 | BDS ISO 105 X 12:2017 | 411
[5 empty] | b) Wet rub- | 3-4
|  |  |  | Colour fastness to Washing (C3) | i) Change in colour | 4 | BDS ISO 105 C 10:2010 (C3) | 494
[5 empty] | ii) Staining Acetate | 4
[5 empty] | iii) Staining Cotton | 4
[5 empty] | iv) Staining Nylon | 4
[5 empty] | v) Staining Polyester | 4
[5 empty] | vi) Staining Acrylic | 4
[5 empty] | vii) Staining Wool | 4
|  |  |  | Colour fastness to Perspiration | i) Acidic-Change in colour | 4 | BDS ISO 105 E 04:2016 | 700
[5 empty] | ii) Acidic-Staining Acetate | 4
[5 empty] | iii) Acidic-Staining Cotton | 4
[5 empty] | iv) Acidic-Staining Nylon | 4
[5 empty] | v) Acidic-Staining Polyester | 4
[5 empty] | vi) Acidic-Staining Acrylic | 4
[5 empty] | vii) Acidic-Staining Wool | 4
[5 empty] | viii) Alkaline-Change in colour | 4
[5 empty] | ix) Alkaline-Staining Acetate | 4
[5 empty] | x) Alkaline-Staining Cotton | 4
[5 empty] | xi) Alkaline-Staining Nylon | 4
[5 empty] | xii) Alkaline-Staining Polyester | 4
[5 empty] | xiii) Alkaline-Staining Acrylic | 4
[5 empty] | xiv) Alkaline-Staining Wool | 4
|  |  |  | Colour fastness to Dry Cleaning | i) Change in colour | 4 | BDS ISO 105 D 01:2011 | 782
[5 empty] | ii) Staining Acetate | 4
[5 empty] | iii) Staining Cotton | 4
[5 empty] | iv) Staining Nylon | 4
[5 empty] | v) Staining Polyester | 4
[5 empty] | vi) Staining Acrylic | 4
[5 empty] | vii) Staining Wool | 4
3 |  | Outerwear Fabrics (Woolen, Silk, Knitted) | BDS 1758:2022 | Colour fastness test to Light (Sunlight) |  | 4 or better | BDS ISO 105 B01:2003 | 429 | 2816 | 12 | 9
|  |  |  | Colour fastness to Rubbing/Crocking | a) Dry rub- | 4 | BDS ISO 105 X 12:2017 | 411
[5 empty] | b) Wet rub- | 3-4
|  |  |  | Colour fastness to Washing (A1) | i) Change in colour | 4 | BDS ISO 105 C 10:2010 (A1) | 494
[5 empty] | ii) Staining Acetate | 4
[5 empty] | iii) Staining Cotton | 4
[5 empty] | iv) Staining Nylon | 4
[5 empty] | v) Staining Polyester | 4
[5 empty] | vi) Staining Acrylic | 4
[5 empty] | vii) Staining Wool | 4
|  |  |  | Colour fastness to Perspiration | i) Acidic-Change in colour | 4 | BDS ISO 105 E 04:2016 | 700
[5 empty] | ii) Acidic-Staining Acetate | 4
[5 empty] | iii) Acidic-Staining Cotton | 4
[5 empty] | iv) Acidic-Staining Nylon | 4
[5 empty] | v) Acidic-Staining Polyester | 4
[5 empty] | vi) Acidic-Staining Acrylic | 4
[5 empty] | vii) Acidic-Staining Wool | 4
[5 empty] | viii) Alkaline-Change in colour | 4
[5 empty] | ix) Alkaline-Staining Acetate | 4
[5 empty] | x) Alkaline-Staining Cotton | 4
[5 empty] | xi) Alkaline-Staining Nylon | 4
[5 empty] | xii) Alkaline-Staining Polyester | 4
[5 empty] | xiii) Alkaline-Staining Acrylic | 4
[5 empty] | xiv) Alkaline-Staining Wool | 4
|  |  |  | Colour fastness to Dry Cleaning | i) Change in colour | 4 | BDS ISO 105 D 01:2011 | 782
[5 empty] | ii) Staining Acetate | 4
[5 empty] | iii) Staining Cotton | 4
[5 empty] | iv) Staining Nylon | 4
[5 empty] | v) Staining Polyester | 4
[5 empty] | vi) Staining Acrylic | 4
[5 empty] | vii) Staining Wool | 4
4 |  | Outerwear Fabrics (Manmade and Blended) | BDS 1758:2022 | Colour fastness test to Light (Sunlight) |  | 4 or better | BDS ISO 105 B01:2003 | 429 | 3301 | 12 | 9
|  |  |  | Colour fastness to Rubbing/Crocking | a) Dry rub- | 4 | BDS ISO 105 X 12:2017 | 411
[5 empty] | b) Wet rub- | 3-4
|  |  |  | Colour fastness to Washing (B2) | i) Change in colour | 4 | BDS ISO 105 C 10:2010 (B2) | 494
[5 empty] | ii) Staining Acetate | 4
[5 empty] | iii) Staining Cotton | 4
[5 empty] | iv) Staining Nylon | 4
[5 empty] | v) Staining Polyester | 4
[5 empty] | vi) Staining Acrylic | 4
[5 empty] | vii) Staining Wool | 4
|  |  |  | Colour fastness to Perspiration | i) Acidic-Change in colour | 4 | BDS ISO 105 E 04:2016 | 700
[5 empty] | ii) Acidic-Staining Acetate | 4
[5 empty] | iii) Acidic-Staining Cotton | 4
[5 empty] | iv) Acidic-Staining Nylon | 4
[5 empty] | v) Acidic-Staining Polyester | 4
[5 empty] | vi) Acidic-Staining Acrylic | 4
[5 empty] | vii) Acidic-Staining Wool | 4
[5 empty] | viii) Alkaline-Change in colour | 4
[5 empty] | ix) Alkaline-Staining Acetate | 4
[5 empty] | x) Alkaline-Staining Cotton | 4
[5 empty] | xi) Alkaline-Staining Nylon | 4
[5 empty] | xii) Alkaline-Staining Polyester | 4
[5 empty] | xiii) Alkaline-Staining Acrylic | 4
[5 empty] | xiv) Alkaline-Staining Wool | 4
|  |  |  | Colour fastness to Dry Cleaning | i) Change in colour | 4 | BDS ISO 105 D 01:2011 | 782
[5 empty] | ii) Staining Acetate | 4
[5 empty] | iii) Staining Cotton | 4
[5 empty] | iv) Staining Nylon | 4
[5 empty] | v) Staining Polyester | 4
[5 empty] | vi) Staining Acrylic | 4
[5 empty] | vii) Staining Wool | 4
|  |  |  | Colour Fastness to Hot Pressing | a) Dry condition- Change in colour | 4 | BDS ISO 105-X11:2005 | 485
[5 empty] | b) Dry condition- Staining | 4
[5 empty] | c) Damp condition- Change in colour | 4
[5 empty] | d) Damp condition- Staining | 4
[5 empty] | e) Wet condition- Change in colour | 4
[5 empty] | f) Wet condition- Staining | 4
5 | Textile Colour Fastness Rating (Swimwear fabrics) | Swimwear fabrics | BDS 1758:2022 | Colour fastness test to Light (Sunlight) |  | 4 or better | BDS ISO 105 B01:2003 | 429 | 3598 | 12 | 9
|  |  |  | Colour fastness to Washing (B2) | i) Change in colour | 4 | BDS ISO 105 C 10:2010 (B2) | 823
[5 empty] | ii) Staining Tri-Acetate | 3
[5 empty] | iii) Staining Cotton | 3
[5 empty] | iv) Staining Nylon | 3
[5 empty] | v) Staining Polyester | 3
[5 empty] | vi) Staining Acrylic | 3
[5 empty] | vii) Staining Viscose | 3
|  |  |  | Colour fastness to Perspiration | i) Acidic-Change in colour | 4 | BDS ISO 105 E 04:2016 | 700
[5 empty] | ii) Acidic-Staining Acetate | 3
[5 empty] | iii) Acidic-Staining Cotton | 3
[5 empty] | iv) Acidic-Staining Nylon | 3
[5 empty] | v) Acidic-Staining Polyester | 3
[5 empty] | vi) Acidic-Staining Acrylic | 3
[5 empty] | vii) Acidic-Staining Wool | 3
[5 empty] | viii) Alkaline-Change in colour | 4
[5 empty] | ix) Alkaline-Staining Acetate | 3
[5 empty] | x) Alkaline-Staining Cotton | 3
[5 empty] | xi) Alkaline-Staining Nylon | 3
[5 empty] | xii) Alkaline-Staining Polyester | 3
[5 empty] | xiii) Alkaline-Staining Acrylic | 3
[5 empty] | xiv) Alkaline-Staining Wool | 3
|  |  |  | Colour fastness to Chlorinated water | i) Change in colour | 4 | BDS ISO 105 E03: | 823
[5 empty] | ii) Staining Tri-Acetate | 3
[5 empty] | iii) Staining Cotton | 3
[5 empty] | iv) Staining Nylon | 3
[5 empty] | v) Staining Polyester | 3
[5 empty] | vi) Staining Acrylic | 3
[5 empty] | vii) Staining Viscose | 3
|  |  |  | Colour fastness to Sea water | i) Change in colour | 4 | BDS ISO 105 E2: | 823
[5 empty] | ii) Staining Tri-Acetate | 3-4
[5 empty] | iii) Staining Cotton | 3-4
[5 empty] | iv) Staining Nylon | 3-4
[5 empty] | v) Staining Polyester | 3-4
[5 empty] | vi) Staining Acrylic | 3-4
[5 empty] | vii) Staining Viscose | 3-4
6 | Textile Colour Fastness Rating (Toweling Fabrics) | Toweling Fabrics (Cotton-Woven) | BDS 1758:2022 | Colour fastness test to Light (Sunlight) |  | 4 or better | BDS ISO 105 B01:2003 | 429 | 2363 | 12 | 9
|  |  |  | Colour fastness to Rubbing/Crocking | a) Dry rub- | 4 | BDS ISO 105 X 12:2017 | 411
[5 empty] | b) Wet rub- | 3
|  |  |  | Colour fastness to Washing (D4) | i) Change in colour | 4 | BDS ISO 105 C 10:2010 (D4) | 823
[5 empty] | ii) Staining Tri-Acetate | 4
[5 empty] | iii) Staining Cotton | 4
[5 empty] | iv) Staining Nylon | 4
[5 empty] | v) Staining Polyester | 4
[5 empty] | vi) Staining Acrylic | 4
[5 empty] | vii) Staining Viscose | 4
|  |  |  | Colour fastness to Perspiration | i) Acidic-Change in colour | 4 | BDS ISO 105 E 04:2016 | 700
[5 empty] | ii) Acidic-Staining Acetate | 3
[5 empty] | iii) Acidic-Staining Cotton | 3
[5 empty] | iv) Acidic-Staining Nylon | 3
[5 empty] | v) Acidic-Staining Polyester | 3
[5 empty] | vi) Acidic-Staining Acrylic | 3
[5 empty] | vii) Acidic-Staining Wool | 3
[5 empty] | viii) Alkaline-Change in colour | 4
[5 empty] | ix) Alkaline-Staining Acetate | 3
[5 empty] | x) Alkaline-Staining Cotton | 3
[5 empty] | xi) Alkaline-Staining Nylon | 3
[5 empty] | xii) Alkaline-Staining Polyester | 3
[5 empty] | xiii) Alkaline-Staining Acrylic | 3
[5 empty] | xiv) Alkaline-Staining Wool | 3
7 |  | Toweling Fabrics (Manmade and Blended) | BDS 1758:2022 | Colour fastness test to Light (Sunlight) |  | 4 or better | BDS ISO 105 B01:2003 | 429 | 2034 | 12 | 9
|  |  |  | Colour fastness to Rubbing/Crocking | a) Dry rub- | 4 | BDS ISO 105 X 12:2017 | 411
[5 empty] | b) Wet rub- | 3
|  |  |  | Colour fastness to Washing (B2) | i) Change in colour | 4 | BDS ISO 105 C 10:2010 (B2) | 494
[5 empty] | ii) Staining Acetate | 4
[5 empty] | iii) Staining Cotton | 4
[5 empty] | iv) Staining Nylon | 4
[5 empty] | v) Staining Polyester | 4
[5 empty] | vi) Staining Acrylic | 4
[5 empty] | vii) Staining Wool | 4
|  |  |  | Colour fastness to Perspiration | i) Acidic-Change in colour | 4 | BDS ISO 105 E 04:2016 | 700
[5 empty] | ii) Acidic-Staining Acetate | 3
[5 empty] | iii) Acidic-Staining Cotton | 3
[5 empty] | iv) Acidic-Staining Nylon | 3
[5 empty] | v) Acidic-Staining Polyester | 3
[5 empty] | vi) Acidic-Staining Acrylic | 3
[5 empty] | vii) Acidic-Staining Wool | 3
[5 empty] | viii) Alkaline-Change in colour | 4
[5 empty] | ix) Alkaline-Staining Acetate | 3
[5 empty] | x) Alkaline-Staining Cotton | 3
[5 empty] | xi) Alkaline-Staining Nylon | 3
[5 empty] | xii) Alkaline-Staining Polyester | 3
[5 empty] | xiii) Alkaline-Staining Acrylic | 3
[5 empty] | xiv) Alkaline-Staining Wool | 3
8 | Textile Colour Fastness Rating (Rainwear and water poof fabrics) | Rainwear and water poof fabrics | BDS 1758:2022 | Colour fastness test to Light (Sunlight) |  | 4 or better | BDS ISO 105 B01:2003 | 429 | 1622 | 12 | 9
|  |  |  | Colour fastness to Rubbing/Crocking | a) Dry rub- | 3-4 | BDS ISO 105 X 12:2017 | 411
[5 empty] | b) Wet rub- | 3
|  |  |  | Colour fastness to Water | i) Change in colour | 4 | BDS ISO 105 E 01:2016 | 782
[5 empty] | ii) Staining Acetate | 3-4
[5 empty] | iii) Staining Cotton | 3-4
[5 empty] | iv) Staining Nylon | 3-4
[5 empty] | v) Staining Polyester | 3-4
[5 empty] | vi) Staining Acrylic | 3-4
[5 empty] | vii) Staining Wool | 3-4
9 | Textile Colour Fastness Rating (Curtain and drapery fabrics) | Curtain and drapery fabrics | BDS 1758:2022 | Colour fastness test to Light (Sunlight) |  | 5 or better | BDS ISO 105 B01:2003 | 429 | 2116 | 12 | 9
|  |  |  | Colour fastness to Rubbing/Crocking | a) Dry rub- | 4 | BDS ISO 105 X 12:2017 | 411
[5 empty] | b) Wet rub- | 3
|  |  |  | Colour fastness to Washing (B2) | i) Change in colour | 4 | BDS ISO 105 C 10:2010 (B2) | 494
[5 empty] | ii) Staining Acetate | 3
[5 empty] | iii) Staining Cotton | 3
[5 empty] | iv) Staining Nylon | 3
[5 empty] | v) Staining Polyester | 3
[5 empty] | vi) Staining Acrylic | 3
[5 empty] | vii) Staining Wool | 3
|  |  |  | Colour fastness to Dry Cleaning | i) Change in colour | 4 | BDS ISO 105 D 01:2011 | 782
[5 empty] | ii) Staining Acetate | 4
[5 empty] | iii) Staining Cotton | 4
[5 empty] | iv) Staining Nylon | 4
[5 empty] | v) Staining Polyester | 4
[5 empty] | vi) Staining Acrylic | 4
[5 empty] | vii) Staining Wool | 4
10 | Textile Colour Fastness Rating (Upholstery fabric and ticking) | Upholstery fabric and ticking | BDS 1758:2022 | Colour fastness test to Light (Sunlight) |  | 4 or better | BDS ISO 105 B01:2003 | 429 | 2816 | 12 | 9
|  |  |  | Colour fastness to Rubbing/Crocking | a) Dry rub- | 4 | BDS ISO 105 X 12:2017 | 411
[5 empty] | b) Wet rub- | 3
|  |  |  | Colour fastness to Washing (A1) | i) Change in colour | 4 | BDS ISO 105 C 10:2010 (A1) | 494
[5 empty] | ii) Staining Acetate | 3
[5 empty] | iii) Staining Cotton | 3
[5 empty] | iv) Staining Nylon | 3
[5 empty] | v) Staining Polyester | 3
[5 empty] | vi) Staining Acrylic | 3
[5 empty] | vii) Staining Wool | 3
|  |  |  | Colour fastness to Perspiration | i) Acidic-Change in colour | 4 | BDS ISO 105 E 04:2016 | 700
[5 empty] | ii) Acidic-Staining Acetate | 4
[5 empty] | iii) Acidic-Staining Cotton | 4
[5 empty] | iv) Acidic-Staining Nylon | 4
[5 empty] | v) Acidic-Staining Polyester | 4
[5 empty] | vi) Acidic-Staining Acrylic | 4
[5 empty] | vii) Acidic-Staining Wool | 4
[5 empty] | viii) Alkaline-Change in colour | 4
[5 empty] | ix) Alkaline-Staining Acetate | 4
[5 empty] | x) Alkaline-Staining Cotton | 4
[5 empty] | xi) Alkaline-Staining Nylon | 4
[5 empty] | xii) Alkaline-Staining Polyester | 4
[5 empty] | xiii) Alkaline-Staining Acrylic | 4
[5 empty] | xiv) Alkaline-Staining Wool | 4
|  |  |  | Colour fastness to Dry Cleaning | i) Change in colour | 4 | BDS ISO 105 D 01:2011 | 782
[5 empty] | ii) Staining Acetate | 4
[5 empty] | iii) Staining Cotton | 4
[5 empty] | iv) Staining Nylon | 4
[5 empty] | v) Staining Polyester | 4
[5 empty] | vi) Staining Acrylic | 4
[5 empty] | vii) Staining Wool | 4
11 | Textile Colour Fastness Rating (Blankets, shawls and lohis) | Blankets, shawls and lohis | BDS 1758:2022 | Colour fastness test to Light (Sunlight) |  | 4 or better | BDS ISO 105 B01:2003 | 429 | 2816 | 12 | 9
|  |  |  | Colour fastness to Rubbing/Crocking | a) Dry rub- | 4 | BDS ISO 105 X 12:2017 | 411
[5 empty] | b) Wet rub- | 3
|  |  |  | Colour fastness to Washing (A1) | i) Change in colour | 3 | BDS ISO 105 C 10:2010 (A1) | 494
[5 empty] | ii) Staining Acetate | 3
[5 empty] | iii) Staining Cotton | 3
[5 empty] | iv) Staining Nylon | 3
[5 empty] | v) Staining Polyester | 3
[5 empty] | vi) Staining Acrylic | 3
[5 empty] | vii) Staining Wool | 3
|  |  |  | Colour fastness to Perspiration | i) Acidic-Change in colour | 3 | BDS ISO 105 E 04:2016 | 700
[5 empty] | ii) Acidic-Staining Acetate | 3
[5 empty] | iii) Acidic-Staining Cotton | 3
[5 empty] | iv) Acidic-Staining Nylon | 3
[5 empty] | v) Acidic-Staining Polyester | 3
[5 empty] | vi) Acidic-Staining Acrylic | 3
[5 empty] | vii) Acidic-Staining Wool | 3
[5 empty] | viii) Alkaline-Change in colour | 3
[5 empty] | ix) Alkaline-Staining Acetate | 3
[5 empty] | x) Alkaline-Staining Cotton | 3
[5 empty] | xi) Alkaline-Staining Nylon | 3
[5 empty] | xii) Alkaline-Staining Polyester | 3
[5 empty] | xiii) Alkaline-Staining Acrylic | 3
[5 empty] | xiv) Alkaline-Staining Wool | 3
|  |  |  | Colour fastness to Dry Cleaning | i) Change in colour | 4 | BDS ISO 105 D 01:2011 | 782
[5 empty] | ii) Staining Acetate | 4
[5 empty] | iii) Staining Cotton | 4
[5 empty] | iv) Staining Nylon | 4
[5 empty] | v) Staining Polyester | 4
[5 empty] | vi) Staining Acrylic | 4
[5 empty] | vii) Staining Wool | 4
12 | Textile Colour Fastness Rating (Overcoats, overalls, Jackets dungaree, flannels and blazer) | Overcoats, overalls Jackets dungaree, flannels and blazer (Cotton-Woven) | BDS 1758:2022 | Colour fastness test to Light (Sunlight) |  | 4 or better | BDS ISO 105 B01:2003 | 429 | 2816 | 12 | 9
|  |  |  | Colour fastness to Rubbing/Crocking | a) Dry rub- | 4 | BDS ISO 105 X 12:2017 | 411
[5 empty] | b) Wet rub- | 3
|  |  |  | Colour fastness to Washing (B2) | i) Change in colour | 4 | BDS ISO 105 C 10:2010 (B2) | 494
[5 empty] | ii) Staining Acetate | 3
[5 empty] | iii) Staining Cotton | 3
[5 empty] | iv) Staining Nylon | 3
[5 empty] | v) Staining Polyester | 3
[5 empty] | vi) Staining Acrylic | 3
[5 empty] | vii) Staining Wool | 3
|  |  |  | Colour fastness to Perspiration | i) Acidic-Change in colour | 3 | BDS ISO 105 E 04:2016 | 700
[5 empty] | ii) Acidic-Staining Acetate | 3
[5 empty] | iii) Acidic-Staining Cotton | 3
[5 empty] | iv) Acidic-Staining Nylon | 3
[5 empty] | v) Acidic-Staining Polyester | 3
[5 empty] | vi) Acidic-Staining Acrylic | 3
[5 empty] | vii) Acidic-Staining Wool | 3
[5 empty] | viii) Alkaline-Change in colour | 3
[5 empty] | ix) Alkaline-Staining Acetate | 3
[5 empty] | x) Alkaline-Staining Cotton | 3
[5 empty] | xi) Alkaline-Staining Nylon | 3
[5 empty] | xii) Alkaline-Staining Polyester | 3
[5 empty] | xiii) Alkaline-Staining Acrylic | 3
[5 empty] | xiv) Alkaline-Staining Wool | 3
|  |  |  | Colour fastness to Dry Cleaning | i) Change in colour | 4 | BDS ISO 105 D 01:2011 | 782
[5 empty] | ii) Staining Acetate | 4
[5 empty] | iii) Staining Cotton | 4
[5 empty] | iv) Staining Nylon | 4
[5 empty] | v) Staining Polyester | 4
[5 empty] | vi) Staining Acrylic | 4
[5 empty] | vii) Staining Wool | 4
13 |  | Overcoats, overalls, Jackets dungaree, flannels and blazer (Woolen, Silk, Knitted) | BDS 1758:2022 | Colour fastness test to Light (Sunlight) |  | 4 or better | BDS ISO 105 B01:2003 | 429 | 2816 | 12 | 9
|  |  |  | Colour fastness to Rubbing/Crocking | a) Dry rub- | 4 | BDS ISO 105 X 12:2017 | 411
[5 empty] | b) Wet rub- | 3
|  |  |  | Colour fastness to Washing (A1) | i) Change in colour | 4 | BDS ISO 105 C 10:2010 (A1) | 494
[5 empty] | ii) Staining Acetate | 3
[5 empty] | iii) Staining Cotton | 3
[5 empty] | iv) Staining Nylon | 3
[5 empty] | v) Staining Polyester | 3
[5 empty] | vi) Staining Acrylic | 3
[5 empty] | vii) Staining Wool | 3
|  |  |  | Colour fastness to Perspiration | i) Acidic-Change in colour | 3 | BDS ISO 105 E 04:2016 | 700
[5 empty] | ii) Acidic-Staining Acetate | 3
[5 empty] | iii) Acidic-Staining Cotton | 3
[5 empty] | iv) Acidic-Staining Nylon | 3
[5 empty] | v) Acidic-Staining Polyester | 3
[5 empty] | vi) Acidic-Staining Acrylic | 3
[5 empty] | vii) Acidic-Staining Wool | 3
[5 empty] | viii) Alkaline-Change in colour | 3
[5 empty] | ix) Alkaline-Staining Acetate | 3
[5 empty] | x) Alkaline-Staining Cotton | 3
[5 empty] | xi) Alkaline-Staining Nylon | 3
[5 empty] | xii) Alkaline-Staining Polyester | 3
[5 empty] | xiii) Alkaline-Staining Acrylic | 3
[5 empty] | xiv) Alkaline-Staining Wool | 3
|  |  |  | Colour fastness to Dry Cleaning | i) Change in colour | 4 | BDS ISO 105 D 01:2011 | 782
[5 empty] | ii) Staining Acetate | 4
[5 empty] | iii) Staining Cotton | 4
[5 empty] | iv) Staining Nylon | 4
[5 empty] | v) Staining Polyester | 4
[5 empty] | vi) Staining Acrylic | 4
[5 empty] | vii) Staining Wool | 4
14 |  | Overcoats, overalls, Jackets dungaree, flannels and blazer (Manmade and Blended) | BDS 1758:2022 | Colour fastness test to Light (Sunlight) |  | 4 or better | BDS ISO 105 B01:2003 | 429 | 2816 | 12 | 9
|  |  |  | Colour fastness to Rubbing/Crocking | a) Dry rub- | 4 | BDS ISO 105 X 12:2017 | 411
[5 empty] | b) Wet rub- | 3
|  |  |  | Colour fastness to Washing (B2) | i) Change in colour | 4 | BDS ISO 105 C 10:2010 (B2) | 494
[5 empty] | ii) Staining Acetate | 3
[5 empty] | iii) Staining Cotton | 3
[5 empty] | iv) Staining Nylon | 3
[5 empty] | v) Staining Polyester | 3
[5 empty] | vi) Staining Acrylic | 3
[5 empty] | vii) Staining Wool | 3
|  |  |  | Colour fastness to Perspiration | i) Acidic-Change in colour | 3 | BDS ISO 105 E 04:2016 | 700
[5 empty] | ii) Acidic-Staining Acetate | 3
[5 empty] | iii) Acidic-Staining Cotton | 3
[5 empty] | iv) Acidic-Staining Nylon | 3
[5 empty] | v) Acidic-Staining Polyester | 3
[5 empty] | vi) Acidic-Staining Acrylic | 3
[5 empty] | vii) Acidic-Staining Wool | 3
[5 empty] | viii) Alkaline-Change in colour | 3
[5 empty] | ix) Alkaline-Staining Acetate | 3
[5 empty] | x) Alkaline-Staining Cotton | 3
[5 empty] | xi) Alkaline-Staining Nylon | 3
[5 empty] | xii) Alkaline-Staining Polyester | 3
[5 empty] | xiii) Alkaline-Staining Acrylic | 3
[5 empty] | xiv) Alkaline-Staining Wool | 3
|  |  |  | Colour fastness to Dry Cleaning | i) Change in colour | 4 | BDS ISO 105 D 01:2011 | 782
[5 empty] | ii) Staining Acetate | 4
[5 empty] | iii) Staining Cotton | 4
[5 empty] | iv) Staining Nylon | 4
[5 empty] | v) Staining Polyester | 4
[5 empty] | vi) Staining Acrylic | 4
[5 empty] | vii) Staining Wool | 4
15 | Textile Colour Fastness Rating (Mosquito netting) (Woolen, Silk, Knitted) | Mosquito netting (Woolen, Silk, Knitted) | BDS 1758:2022 | Colour fastness test to Light (Sunlight) |  | 4 or better | BDS ISO 105 B01:2003 | 429 | 923 | 12 | 9
|  |  |  | Colour fastness to Washing (B2) | i) Change in colour | 4 | BDS ISO 105 C 10:2010 (B2) | 494
[5 empty] | ii) Staining Acetate | 3
[5 empty] | iii) Staining Cotton | 3
[5 empty] | iv) Staining Nylon | 3
[5 empty] | v) Staining Polyester | 3
[5 empty] | vi) Staining Acrylic | 3
[5 empty] | vii) Staining Wool | 3
16 | Textile Colour Fastness Rating (Bed-Linen Fabrics) | Bed-Linen Fabrics (Cotton-Woven) | BDS 1758:2022 | Colour fastness test to Light (Sunlight) |  | 4 or better | BDS ISO 105 B01:2003 | 429 | 2034 | 12 | 9
|  |  |  | Colour fastness to Rubbing/Crocking | a) Dry rub- | 4 | BDS ISO 105 X 12:2017 | 411
[5 empty] | b) Wet rub- | 3
|  |  |  | Colour fastness to Washing (C3) | i) Change in colour | 4 | BDS ISO 105 C 10:2010 (C3) | 494
[5 empty] | ii) Staining Acetate | 4
[5 empty] | iii) Staining Cotton | 4
[5 empty] | iv) Staining Nylon | 4
[5 empty] | v) Staining Polyester | 4
[5 empty] | vi) Staining Acrylic | 4
[5 empty] | vii) Staining Wool | 4
|  |  |  | Colour fastness to Perspiration | i) Acidic-Change in colour | 4 | BDS ISO 105 E 04:2016 | 700
[5 empty] | ii) Acidic-Staining Acetate | 3
[5 empty] | iii) Acidic-Staining Cotton | 3
[5 empty] | iv) Acidic-Staining Nylon | 3
[5 empty] | v) Acidic-Staining Polyester | 3
[5 empty] | vi) Acidic-Staining Acrylic | 3
[5 empty] | vii) Acidic-Staining Wool | 3
[5 empty] | viii) Alkaline-Change in colour | 4
[5 empty] | ix) Alkaline-Staining Acetate | 3
[5 empty] | x) Alkaline-Staining Cotton | 3
[5 empty] | xi) Alkaline-Staining Nylon | 3
[5 empty] | xii) Alkaline-Staining Polyester | 3
[5 empty] | xiii) Alkaline-Staining Acrylic | 3
[5 empty] | xiv) Alkaline-Staining Wool | 3
17 |  | Bed-Linen Fabrics (Woolen, Silk, Knitted) | BDS 1758:2022 | Colour fastness test to Light (Sunlight) |  | 4 or better | BDS ISO 105 B01:2003 | 429 | 1540 | 12 | 9
|  |  |  | Colour fastness to Rubbing/Crocking | a) Dry rub- | 4 | BDS ISO 105 X 12:2017 | 411
[5 empty] | b) Wet rub- | 3
|  |  |  | Colour fastness to Perspiration | i) Acidic-Change in colour | 4 | BDS ISO 105 E 04:2016 | 700
[5 empty] | ii) Acidic-Staining Acetate | 3
[5 empty] | iii) Acidic-Staining Cotton | 3
[5 empty] | iv) Acidic-Staining Nylon | 3
[5 empty] | v) Acidic-Staining Polyester | 3
[5 empty] | vi) Acidic-Staining Acrylic | 3
[5 empty] | vii) Acidic-Staining Wool | 3
[5 empty] | viii) Alkaline-Change in colour | 4
[5 empty] | ix) Alkaline-Staining Acetate | 3
[5 empty] | x) Alkaline-Staining Cotton | 3
[5 empty] | xi) Alkaline-Staining Nylon | 3
[5 empty] | xii) Alkaline-Staining Polyester | 3
[5 empty] | xiii) Alkaline-Staining Acrylic | 3
[5 empty] | xiv) Alkaline-Staining Wool | 3
18 |  | Bed-Linen Fabrics (Manmade and Blended) | BDS 1758:2022 | Colour fastness test to Light (Sunlight) |  | 4 or better | BDS ISO 105 B01:2003 | 429 | 2034 | 12 | 9
|  |  |  | Colour fastness to Rubbing/Crocking | a) Dry rub- | 4 | BDS ISO 105 X 12:2017 | 411
[5 empty] | b) Wet rub- | 3
|  |  |  | Colour fastness to Washing (B2) | i) Change in colour | 4 | BDS ISO 105 C 10:2010 (B2) | 494
[5 empty] | ii) Staining Acetate | 3
[5 empty] | iii) Staining Cotton | 3
[5 empty] | iv) Staining Nylon | 3
[5 empty] | v) Staining Polyester | 3
[5 empty] | vi) Staining Acrylic | 3
[5 empty] | vii) Staining Wool | 3
|  |  |  | Colour fastness to Perspiration | i) Acidic-Change in colour | 4 | BDS ISO 105 E 04:2016 | 700
[5 empty] | ii) Acidic-Staining Acetate | 3
[5 empty] | iii) Acidic-Staining Cotton | 3
[5 empty] | iv) Acidic-Staining Nylon | 3
[5 empty] | v) Acidic-Staining Polyester | 3
[5 empty] | vi) Acidic-Staining Acrylic | 3
[5 empty] | vii) Acidic-Staining Wool | 3
[5 empty] | viii) Alkaline-Change in colour | 4
[5 empty] | ix) Alkaline-Staining Acetate | 3
[5 empty] | x) Alkaline-Staining Cotton | 3
[5 empty] | xi) Alkaline-Staining Nylon | 3
[5 empty] | xii) Alkaline-Staining Polyester | 3
[5 empty] | xiii) Alkaline-Staining Acrylic | 3
[5 empty] | xiv) Alkaline-Staining Wool | 3
19 | Textile Colour Fastness Rating (Yarn) | Yarn (Cotton) | BDS 1758:2022 | Colour fastness test to Light (Sunlight) |  | 4 or better | BDS ISO 105 B01:2003 | 429 | 2816 | 12 | 9
|  |  |  | Colour fastness to Rubbing/Crocking | a) Dry rub- | 4 | BDS ISO 105 X 12:2017 | 411
[5 empty] | b) Wet rub- | 3-4
|  |  |  | Colour fastness to Washing (C3) | i) Change in colour | 4 | BDS ISO 105 C 10:2010 (C3) | 494
[5 empty] | ii) Staining Acetate | 4
[5 empty] | iii) Staining Cotton | 4
[5 empty] | iv) Staining Nylon | 4
[5 empty] | v) Staining Polyester | 4
[5 empty] | vi) Staining Acrylic | 4
[5 empty] | vii) Staining Wool | 4
|  |  |  | Colour fastness to Perspiration | i) Acidic-Change in colour | 4 | BDS ISO 105 E 04:2016 | 700
[5 empty] | ii) Acidic-Staining Acetate | 4
[5 empty] | iii) Acidic-Staining Cotton | 4
[5 empty] | iv) Acidic-Staining Nylon | 4
[5 empty] | v) Acidic-Staining Polyester | 4
[5 empty] | vi) Acidic-Staining Acrylic | 4
[5 empty] | vii) Acidic-Staining Wool | 4
[5 empty] | viii) Alkaline-Change in colour | 4
[5 empty] | ix) Alkaline-Staining Acetate | 4
[5 empty] | x) Alkaline-Staining Cotton | 4
[5 empty] | xi) Alkaline-Staining Nylon | 4
[5 empty] | xii) Alkaline-Staining Polyester | 4
[5 empty] | xiii) Alkaline-Staining Acrylic | 4
[5 empty] | xiv) Alkaline-Staining Wool | 4
|  |  |  | Colour fastness to Dry Cleaning | i) Change in colour | 4 | BDS ISO 105 D 01:2011 | 782
[5 empty] | ii) Staining Acetate | 4
[5 empty] | iii) Staining Cotton | 4
[5 empty] | iv) Staining Nylon | 4
[5 empty] | v) Staining Polyester | 4
[5 empty] | vi) Staining Acrylic | 4
[5 empty] | vii) Staining Wool | 4
20 |  | Yarn (Manmade and Blended) | BDS 1758:2022 | Colour fastness test to Light (Sunlight) |  | 4 or better | BDS ISO 105 B01:2003 | 429 | 2816 | 12 | 9
|  |  |  | Colour fastness to Rubbing/Crocking | a) Dry rub- | 4 | BDS ISO 105 X 12:2017 | 411
[5 empty] | b) Wet rub- | 3-4
|  |  |  | Colour fastness to Washing (B2) | i) Change in colour | 4 | BDS ISO 105 C 10:2010 (B2) | 494
[5 empty] | ii) Staining Acetate | 4
[5 empty] | iii) Staining Cotton | 4
[5 empty] | iv) Staining Nylon | 4
[5 empty] | v) Staining Polyester | 4
[5 empty] | vi) Staining Acrylic | 4
[5 empty] | vii) Staining Wool | 4
|  |  |  | Colour fastness to Perspiration | i) Acidic-Change in colour | 4 | BDS ISO 105 E 04:2016 | 700
[5 empty] | ii) Acidic-Staining Acetate | 4
[5 empty] | iii) Acidic-Staining Cotton | 4
[5 empty] | iv) Acidic-Staining Nylon | 4
[5 empty] | v) Acidic-Staining Polyester | 4
[5 empty] | vi) Acidic-Staining Acrylic | 4
[5 empty] | vii) Acidic-Staining Wool | 4
[5 empty] | viii) Alkaline-Change in colour | 4
[5 empty] | ix) Alkaline-Staining Acetate | 4
[5 empty] | x) Alkaline-Staining Cotton | 4
[5 empty] | xi) Alkaline-Staining Nylon | 4
[5 empty] | xii) Alkaline-Staining Polyester | 4
[5 empty] | xiii) Alkaline-Staining Acrylic | 4
[5 empty] | xiv) Alkaline-Staining Wool | 4
|  |  |  | Colour fastness to Dry Cleaning | i) Change in colour | 4 | BDS ISO 105 D 01:2011 | 782
[5 empty] | ii) Staining Acetate | 4
[5 empty] | iii) Staining Cotton | 4
[5 empty] | iv) Staining Nylon | 4
[5 empty] | v) Staining Polyester | 4
[5 empty] | vi) Staining Acrylic | 4
[5 empty] | vii) Staining Wool | 4
21 |  | Yarn (woollen, silk and all materials except- Cotton, Manmade and Blended) | BDS 1758:2022 | Colour fastness test to Light (Sunlight) |  | 4 or better | BDS ISO 105 B01:2003 | 429 | 2816 | 12 | 9
|  |  |  | Colour fastness to Rubbing/Crocking | a) Dry rub- | 4 | BDS ISO 105 X 12:2017 | 411
[5 empty] | b) Wet rub- | 3-4
|  |  |  | Colour fastness to Washing (A1) | i) Change in colour | 4 | BDS ISO 105 C 10:2010 (A1) | 494
[5 empty] | ii) Staining Acetate | 4
[5 empty] | iii) Staining Cotton | 4
[5 empty] | iv) Staining Nylon | 4
[5 empty] | v) Staining Polyester | 4
[5 empty] | vi) Staining Acrylic | 4
[5 empty] | vii) Staining Wool | 4
|  |  |  | Colour fastness to Perspiration | i) Acidic-Change in colour | 4 | BDS ISO 105 E 04:2016 | 700
[5 empty] | ii) Acidic-Staining Acetate | 4
[5 empty] | iii) Acidic-Staining Cotton | 4
[5 empty] | iv) Acidic-Staining Nylon | 4
[5 empty] | v) Acidic-Staining Polyester | 4
[5 empty] | vi) Acidic-Staining Acrylic | 4
[5 empty] | vii) Acidic-Staining Wool | 4
[5 empty] | viii) Alkaline-Change in colour | 4
[5 empty] | ix) Alkaline-Staining Acetate | 4
[5 empty] | x) Alkaline-Staining Cotton | 4
[5 empty] | xi) Alkaline-Staining Nylon | 4
[5 empty] | xii) Alkaline-Staining Polyester | 4
[5 empty] | xiii) Alkaline-Staining Acrylic | 4
[5 empty] | xiv) Alkaline-Staining Wool | 4
|  |  |  | Colour fastness to Dry Cleaning | i) Change in colour | 4 | BDS ISO 105 D 01:2011 | 782
[5 empty] | ii) Staining Acetate | 4
[5 empty] | iii) Staining Cotton | 4
[5 empty] | iv) Staining Nylon | 4
[5 empty] | v) Staining Polyester | 4
[5 empty] | vi) Staining Acrylic | 4
[5 empty] | vii) Staining Wool | 4
22 | Textile Colour Fastness Rating (Sewing threads and embroidery yarn) | Sewing threads and embroidery yarn (Cotton) | BDS 1758:2022 | Colour fastness test to Light (Sunlight) |  | 4 or better | BDS ISO 105 B01:2003 | 429 | 2816 | 12 | 9
|  |  |  | Colour fastness to Rubbing/Crocking | a) Dry rub- | 4 | BDS ISO 105 X 12:2017 | 411
[5 empty] | b) Wet rub- | 4
|  |  |  | Colour fastness to Washing (C3) | i) Change in colour | 4 | BDS ISO 105 C 10:2010 (C3) | 494
[5 empty] | ii) Staining Acetate | 4
[5 empty] | iii) Staining Cotton | 4
[5 empty] | iv) Staining Nylon | 4
[5 empty] | v) Staining Polyester | 4
[5 empty] | vi) Staining Acrylic | 4
[5 empty] | vii) Staining Wool | 4
|  |  |  | Colour fastness to Perspiration | i) Acidic-Change in colour | 4 | BDS ISO 105 E 04:2016 | 700
[5 empty] | ii) Acidic-Staining Acetate | 4
[5 empty] | iii) Acidic-Staining Cotton | 4
[5 empty] | iv) Acidic-Staining Nylon | 4
[5 empty] | v) Acidic-Staining Polyester | 4
[5 empty] | vi) Acidic-Staining Acrylic | 4
[5 empty] | vii) Acidic-Staining Wool | 4
[5 empty] | viii) Alkaline-Change in colour | 4
[5 empty] | ix) Alkaline-Staining Acetate | 4
[5 empty] | x) Alkaline-Staining Cotton | 4
[5 empty] | xi) Alkaline-Staining Nylon | 4
[5 empty] | xii) Alkaline-Staining Polyester | 4
[5 empty] | xiii) Alkaline-Staining Acrylic | 4
[5 empty] | xiv) Alkaline-Staining Wool | 4
|  |  |  | Colour fastness to Dry Cleaning | i) Change in colour | 4 | BDS ISO 105 D 01:2011 | 782
[5 empty] | ii) Staining Acetate | 4
[5 empty] | iii) Staining Cotton | 4
[5 empty] | iv) Staining Nylon | 4
[5 empty] | v) Staining Polyester | 4
[5 empty] | vi) Staining Acrylic | 4
[5 empty] | vii) Staining Wool | 4
23 |  | Sewing threads and embroidery yarn (Manmade and Blended) | BDS 1758:2022 | Colour fastness test to Light (Sunlight) |  | 4 or better | BDS ISO 105 B01:2003 | 429 | 2816 | 12 | 9
|  |  |  | Colour fastness to Rubbing/Crocking | a) Dry rub- | 4 | BDS ISO 105 X 12:2017 | 411
[5 empty] | b) Wet rub- | 4
|  |  |  | Colour fastness to Washing (B2) | i) Change in colour | 4 | BDS ISO 105 C 10:2010 (B2) | 494
[5 empty] | ii) Staining Acetate | 4
[5 empty] | iii) Staining Cotton | 4
[5 empty] | iv) Staining Nylon | 4
[5 empty] | v) Staining Polyester | 4
[5 empty] | vi) Staining Acrylic | 4
[5 empty] | vii) Staining Wool | 4
|  |  |  | Colour fastness to Perspiration | i) Acidic-Change in colour | 4 | BDS ISO 105 E 04:2016 | 700
[5 empty] | ii) Acidic-Staining Acetate | 4
[5 empty] | iii) Acidic-Staining Cotton | 4
[5 empty] | iv) Acidic-Staining Nylon | 4
[5 empty] | v) Acidic-Staining Polyester | 4
[5 empty] | vi) Acidic-Staining Acrylic | 4
[5 empty] | vii) Acidic-Staining Wool | 4
[5 empty] | viii) Alkaline-Change in colour | 4
[5 empty] | ix) Alkaline-Staining Acetate | 4
[5 empty] | x) Alkaline-Staining Cotton | 4
[5 empty] | xi) Alkaline-Staining Nylon | 4
[5 empty] | xii) Alkaline-Staining Polyester | 4
[5 empty] | xiii) Alkaline-Staining Acrylic | 4
[5 empty] | xiv) Alkaline-Staining Wool | 4
|  |  |  | Colour fastness to Dry Cleaning | i) Change in colour | 4 | BDS ISO 105 D 01:2011 | 782
[5 empty] | ii) Staining Acetate | 4
[5 empty] | iii) Staining Cotton | 4
[5 empty] | iv) Staining Nylon | 4
[5 empty] | v) Staining Polyester | 4
[5 empty] | vi) Staining Acrylic | 4
[5 empty] | vii) Staining Wool | 4
24 |  | Sewing threads and embroidery yarn (woollen, silk and all materials except- Cotton, Manmade and Blended) | BDS 1758:2022 | Colour fastness test to Light (Sunlight) |  | 4 or better | BDS ISO 105 B01:2003 | 429 | 2816 | 12 | 9
|  |  |  | Colour fastness to Rubbing/Crocking | a) Dry rub- | 4 | BDS ISO 105 X 12:2017 | 411
[5 empty] | b) Wet rub- | 4
|  |  |  | Colour fastness to Washing (A1) | i) Change in colour | 4 | BDS ISO 105 C 10:2010 (A1) | 494
[5 empty] | ii) Staining Acetate | 4
[5 empty] | iii) Staining Cotton | 4
[5 empty] | iv) Staining Nylon | 4
[5 empty] | v) Staining Polyester | 4
[5 empty] | vi) Staining Acrylic | 4
[5 empty] | vii) Staining Wool | 4
|  |  |  | Colour fastness to Perspiration | i) Acidic-Change in colour | 4 | BDS ISO 105 E 04:2016 | 700
[5 empty] | ii) Acidic-Staining Acetate | 4
[5 empty] | iii) Acidic-Staining Cotton | 4
[5 empty] | iv) Acidic-Staining Nylon | 4
[5 empty] | v) Acidic-Staining Polyester | 4
[5 empty] | vi) Acidic-Staining Acrylic | 4
[5 empty] | vii) Acidic-Staining Wool | 4
[5 empty] | viii) Alkaline-Change in colour | 4
[5 empty] | ix) Alkaline-Staining Acetate | 4
[5 empty] | x) Alkaline-Staining Cotton | 4
[5 empty] | xi) Alkaline-Staining Nylon | 4
[5 empty] | xii) Alkaline-Staining Polyester | 4
[5 empty] | xiii) Alkaline-Staining Acrylic | 4
[5 empty] | xiv) Alkaline-Staining Wool | 4
|  |  |  | Colour fastness to Dry Cleaning | i) Change in colour | 4 | BDS ISO 105 D 01:2011 | 782
[5 empty] | ii) Staining Acetate | 4
[5 empty] | iii) Staining Cotton | 4
[5 empty] | iv) Staining Nylon | 4
[5 empty] | v) Staining Polyester | 4
[5 empty] | vi) Staining Acrylic | 4
[5 empty] | vii) Staining Wool | 4
25 | Textile Colour Fastness Rating (Bunting cloth) | Bunting cloth | BDS 1758:2022 | Colour fastness test to Light (Sunlight) |  | 5 or better | BDS ISO 105 B01:2003 | 429 | 923 | 12 | 9
|  |  |  | Colour fastness to Washing (A1) | i) Change in colour | 4 | BDS ISO 105 C 10:2010 (A1) | 494
[5 empty] | ii) Staining Acetate | 4
[5 empty] | iii) Staining Cotton | 4
[5 empty] | iv) Staining Nylon | 4
[5 empty] | v) Staining Polyester | 4
[5 empty] | vi) Staining Acrylic | 4
[5 empty] | vii) Staining Wool | 4
26 | Textile Colour Fastness Rating (Buckram cloth) | Buckram cloth | BDS 1758:2022 | Colour fastness to Washing (A1) | i) Change in colour | 4 | BDS ISO 105 C 10:2010 (A1) | 494 | 494 | 12 | 9
[5 empty] | ii) Staining Acetate | 4
[5 empty] | iii) Staining Cotton | 4
[5 empty] | iv) Staining Nylon | 4
[5 empty] | v) Staining Polyester | 4
[5 empty] | vi) Staining Acrylic | 4
[5 empty] | vii) Staining Wool | 4
27 | Textile Colour Fastness Rating (Holland cloth) | Holland cloth | BDS 1758:2022 | Colour fastness test to Light (Sunlight) |  | 4 or better | BDS ISO 105 B01:2003 | 429 | 923 | 12 | 9
|  |  |  | Colour fastness to Washing (D4) | i) Change in colour | 3 | BDS ISO 105 C 10:2010 (D4) | 494
[5 empty] | ii) Staining Acetate | 3
[5 empty] | iii) Staining Cotton | 3
[5 empty] | iv) Staining Nylon | 3
[5 empty] | v) Staining Polyester | 3
[5 empty] | vi) Staining Acrylic | 3
[5 empty] | vii) Staining Wool | 3
28 | Industrial Sewing Thread (Continious Filament Polyester Threads) | Continious Filament Polyester Threads-Coloured | BDS 1221 : 2011 | Total Length of yarn in package in meter | Length in meter (Tolerance: not less than 1% ) | *-text field-* | BDS 1221 : 2011 | 100 | 8230 | 12 | 9
|  |  |  | Determination of Single End Breaking Force of Yarn | Breaking Force of sewing thread on 25 cm Length in Newton | *-text field-* | BDS ISO 2062:2014 | 2112
|  |  |  | No. of plies (Yarn/Thread) |  | 2 or more | BDS 1221 : 2011 | 80
|  |  |  | Twist of yarn- Direct counting method | a) Direction of Twist | Z | BDS ISO 2061:2011 | 864
|  |  |  | Determination of linear density of yarn by skein method | Linear density of yarn in Tex (Tolerance: ± 10%) | *-text field-* | BDS ISO 2060:1998 | 864
|  |  |  | Material Composition of fibre- Percentage of Polyester |  | *-text field-* | BDS ISO 1833 - 24:2017 | 1234
|  |  |  | Shrinkage of yarn in percentage |  | Less than 2% | BDS 1221 : 2011 | 160
|  |  |  | Colour fastness test to Light (Sunlight) |  | 4 or better | BDS ISO 105 B01:2003 | 429
|  |  |  | Colour fastness to Laundering (A2S) | i) Change in colour | 4 or better | BDS ISO 105 C 06:2009 (A2S) | 494
[5 empty] | ii) Staining Acetate | 4 or better
[5 empty] | iii) Staining Cotton | 4 or better
[5 empty] | iv) Staining Nylon | 4 or better
[5 empty] | v) Staining Polyester | 4 or better
[5 empty] | vi) Staining Acrylic | 4 or better
[5 empty] | vii) Staining Wool | 4 or better
|  |  |  | Colour fastness to Perspiration | i) Acidic-Change in colour | 4 or better | BDS ISO 105 E 04:2016 | 700
[5 empty] | ii) Acidic-Staining Acetate | 4 or better
[5 empty] | iii) Acidic-Staining Cotton | 4 or better
[5 empty] | iv) Acidic-Staining Nylon | 4 or better
[5 empty] | v) Acidic-Staining Polyester | 4 or better
[5 empty] | vi) Acidic-Staining Acrylic | 4 or better
[5 empty] | vii) Acidic-Staining Wool | 4 or better
[5 empty] | viii) Alkaline-Change in colour | 4 or better
[5 empty] | ix) Alkaline-Staining Acetate | 4 or better
[5 empty] | x) Alkaline-Staining Cotton | 4 or better
[5 empty] | xi) Alkaline-Staining Nylon | 4 or better
[5 empty] | xii) Alkaline-Staining Polyester | 4 or better
[5 empty] | xiii) Alkaline-Staining Acrylic | 4 or better
[5 empty] | xiv) Alkaline-Staining Wool | 4 or better
|  |  |  | Colour fastness to Dry Cleaning | i) Change in colour | 4 or better | BDS ISO 105 D 01:2011 | 782
[5 empty] | ii) Staining Acetate | 4 or better
[5 empty] | iii) Staining Cotton | 4 or better
[5 empty] | iv) Staining Nylon | 4 or better
[5 empty] | v) Staining Polyester | 4 or better
[5 empty] | vi) Staining Acrylic | 4 or better
[5 empty] | vii) Staining Wool | 4 or better
|  |  |  | Colour fastness to Rubbing/Crocking | a) Dry rub- | 4 or better | BDS ISO 105 X 12:2017 | 411
[5 empty] | b) Wet rub- | 4 or better
29 |  | Continious Filament Polyester Threads-White | BDS 1221 : 2011 | Total Length of yarn in package in meter | Length in meter (Tolerance: not less than 1% ) | *-text field-* | BDS 1221 : 2011 | 100 | 5414 | 12 | 9
|  |  |  | Determination of Single End Breaking Force of Yarn | Breaking Force of sewing thread on 25 cm Length in Newton | *-text field-* | BDS ISO 2062:2014 | 2112
|  |  |  | No. of plies (Yarn/Thread) |  | 2 or more | BDS 1221 : 2011 | 80
|  |  |  | Twist of yarn- Direct counting method | a) Direction of Twist | Z | BDS ISO 2061:2011 | 864
|  |  |  | Determination of linear density of yarn by skein method | Linear density of yarn in Tex (Tolerance: ± 10%) | *-text field-* | BDS ISO 2060:1998 | 864
|  |  |  | Material Composition of fibre- Percentage of Polyester |  | *-text field-* | BDS ISO 1833 - 24:2017 | 1234
|  |  |  | Shrinkage of yarn in percentage |  | Less than 2% | BDS 1221 : 2011 | 160
30 | Industrial Sewing Thread (Staple Fibre Polyester Threads) | Staple Fibre Polyester Threads-Coloured | BDS 1221 : 2011 | Total Length of yarn in package in meter | Length in meter (Tolerance: not less than 1% ) | *-text field-* | BDS 1221 : 2011 | 100 | 8230 | 12 | 9
|  |  |  | Determination of Single End Breaking Force of Yarn | Breaking Force of sewing thread on 25 cm Length in Newton | *-text field-* | BDS ISO 2062:2014 | 2112
|  |  |  | No. of plies (Yarn/Thread) |  | 2 or more | BDS 1221 : 2011 | 80
|  |  |  | Twist of yarn- Direct counting method | a) Direction of Twist | Z | BDS ISO 2061:2011 | 864
|  |  |  | Determination of linear density of yarn by skein method | Linear density of yarn in Tex (Tolerance: ± 10%) | *-text field-* | BDS ISO 2060:1998 | 864
|  |  |  | Material Composition of fibre- Percentage of Polyester |  | *-text field-* | BDS ISO 1833 - 24:2017 | 1234
|  |  |  | Shrinkage of yarn in percentage |  | Less than 2% | BDS 1221 : 2011 | 160
|  |  |  | Colour fastness test to Light (Sunlight) |  | 4 or better | BDS ISO 105 B01:2003 | 429
|  |  |  | Colour fastness to Laundering (A2S) | i) Change in colour | 4 or better | BDS ISO 105 C 06:2009 (A2S) | 494
[5 empty] | ii) Staining Acetate | 4 or better
[5 empty] | iii) Staining Cotton | 4 or better
[5 empty] | iv) Staining Nylon | 4 or better
[5 empty] | v) Staining Polyester | 4 or better
[5 empty] | vi) Staining Acrylic | 4 or better
[5 empty] | vii) Staining Wool | 4 or better
|  |  |  | Colour fastness to Perspiration | i) Acidic-Change in colour | 4 or better | BDS ISO 105 E 04:2016 | 700
[5 empty] | ii) Acidic-Staining Acetate | 4 or better
[5 empty] | iii) Acidic-Staining Cotton | 4 or better
[5 empty] | iv) Acidic-Staining Nylon | 4 or better
[5 empty] | v) Acidic-Staining Polyester | 4 or better
[5 empty] | vi) Acidic-Staining Acrylic | 4 or better
[5 empty] | vii) Acidic-Staining Wool | 4 or better
[5 empty] | viii) Alkaline-Change in colour | 4 or better
[5 empty] | ix) Alkaline-Staining Acetate | 4 or better
[5 empty] | x) Alkaline-Staining Cotton | 4 or better
[5 empty] | xi) Alkaline-Staining Nylon | 4 or better
[5 empty] | xii) Alkaline-Staining Polyester | 4 or better
[5 empty] | xiii) Alkaline-Staining Acrylic | 4 or better
[5 empty] | xiv) Alkaline-Staining Wool | 4 or better
|  |  |  | Colour fastness to Dry Cleaning | i) Change in colour | 4 or better | BDS ISO 105 D 01:2011 | 782
[5 empty] | ii) Staining Acetate | 4 or better
[5 empty] | iii) Staining Cotton | 4 or better
[5 empty] | iv) Staining Nylon | 4 or better
[5 empty] | v) Staining Polyester | 4 or better
[5 empty] | vi) Staining Acrylic | 4 or better
[5 empty] | vii) Staining Wool | 4 or better
|  |  |  | Colour fastness to Rubbing/Crocking | a) Dry rub- | 4 or better | BDS ISO 105 X 12:2017 | 411
[5 empty] | b) Wet rub- | 4 or better
31 |  | Staple Fibre Polyester Threads-White | BDS 1221 : 2011 | Total Length of yarn in package in meter | Length in meter (Tolerance: not less than 1% ) | *-text field-* | BDS 1221 : 2011 | 100 | 5414 | 12 | 9
|  |  |  | Determination of Single End Breaking Force of Yarn | Breaking Force of sewing thread on 25 cm Length in Newton | *-text field-* | BDS ISO 2062:2014 | 2112
|  |  |  | No. of plies (Yarn/Thread) |  | 2 or more | BDS 1221 : 2011 | 80
|  |  |  | Twist of yarn- Direct counting method | a) Direction of Twist | Z | BDS ISO 2061:2011 | 864
|  |  |  | Determination of linear density of yarn by skein method | Linear density of yarn in Tex (Tolerance: ± 10%) | *-text field-* | BDS ISO 2060:1998 | 864
|  |  |  | Material Composition of fibre- Percentage of Polyester |  | *-text field-* | BDS ISO 1833 - 24:2017 | 1234
|  |  |  | Shrinkage of yarn in percentage |  | Less than 2% | BDS 1221 : 2011 | 160
32 | Industrial Sewing Thread (Air-Jet Textured Polyester Threads) | Air-Jet Textured Polyester Threads-Coloured | BDS 1221 : 2011 | Total Length of yarn in package in meter | Length in meter (Tolerance: not less than 1% ) | *-text field-* | BDS 1221 : 2011 | 100 | 8230 | 12 | 9
|  |  |  | Determination of Single End Breaking Force of Yarn | Breaking Force of sewing thread on 25 cm Length in Newton | *-text field-* | BDS ISO 2062:2014 | 2112
|  |  |  | No. of plies (Yarn/Thread) |  | 2 or more | BDS 1221 : 2011 | 80
|  |  |  | Twist of yarn- Direct counting method | a) Direction of Twist | Z | BDS ISO 2061:2011 | 864
|  |  |  | Determination of linear density of yarn by skein method | Linear density of yarn in Tex (Tolerance: ± 10%) | *-text field-* | BDS ISO 2060:1998 | 864
|  |  |  | Material Composition of fibre- Percentage of Polyester |  | *-text field-* | BDS ISO 1833 - 24:2017 | 1234
|  |  |  | Shrinkage of yarn in percentage |  | Less than 2% | BDS 1221 : 2011 | 160
|  |  |  | Colour fastness test to Light (Sunlight) |  | 4 or better | BDS ISO 105 B01:2003 | 429
|  |  |  | Colour fastness to Laundering (A2S) | i) Change in colour | 4 or better | BDS ISO 105 C 06:2009 (A2S) | 494
[5 empty] | ii) Staining Acetate | 4 or better
[5 empty] | iii) Staining Cotton | 4 or better
[5 empty] | iv) Staining Nylon | 4 or better
[5 empty] | v) Staining Polyester | 4 or better
[5 empty] | vi) Staining Acrylic | 4 or better
[5 empty] | vii) Staining Wool | 4 or better
|  |  |  | Colour fastness to Perspiration | i) Acidic-Change in colour | 4 or better | BDS ISO 105 E 04:2016 | 700
[5 empty] | ii) Acidic-Staining Acetate | 4 or better
[5 empty] | iii) Acidic-Staining Cotton | 4 or better
[5 empty] | iv) Acidic-Staining Nylon | 4 or better
[5 empty] | v) Acidic-Staining Polyester | 4 or better
[5 empty] | vi) Acidic-Staining Acrylic | 4 or better
[5 empty] | vii) Acidic-Staining Wool | 4 or better
[5 empty] | viii) Alkaline-Change in colour | 4 or better
[5 empty] | ix) Alkaline-Staining Acetate | 4 or better
[5 empty] | x) Alkaline-Staining Cotton | 4 or better
[5 empty] | xi) Alkaline-Staining Nylon | 4 or better
[5 empty] | xii) Alkaline-Staining Polyester | 4 or better
[5 empty] | xiii) Alkaline-Staining Acrylic | 4 or better
[5 empty] | xiv) Alkaline-Staining Wool | 4 or better
|  |  |  | Colour fastness to Dry Cleaning | i) Change in colour | 4 or better | BDS ISO 105 D 01:2011 | 782
[5 empty] | ii) Staining Acetate | 4 or better
[5 empty] | iii) Staining Cotton | 4 or better
[5 empty] | iv) Staining Nylon | 4 or better
[5 empty] | v) Staining Polyester | 4 or better
[5 empty] | vi) Staining Acrylic | 4 or better
[5 empty] | vii) Staining Wool | 4 or better
|  |  |  | Colour fastness to Rubbing/Crocking | a) Dry rub- | 4 or better | BDS ISO 105 X 12:2017 | 411
[5 empty] | b) Wet rub- | 4 or better
33 |  | Air-Jet Textured Polyester Threads-White | BDS 1221 : 2011 | Total Length of yarn in package in meter | Length in meter (Tolerance: not less than 1% ) | *-text field-* | BDS 1221 : 2011 | 100 | 5414 | 12 | 9
|  |  |  | Determination of Single End Breaking Force of Yarn | Breaking Force of sewing thread on 25 cm Length in Newton | *-text field-* | BDS ISO 2062:2014 | 2112
|  |  |  | No. of plies (Yarn/Thread) |  | 2 or more | BDS 1221 : 2011 | 80
|  |  |  | Twist of yarn- Direct counting method | a) Direction of Twist | Z | BDS ISO 2061:2011 | 864
|  |  |  | Determination of linear density of yarn by skein method | Linear density of yarn in Tex (Tolerance: ± 10%) | *-text field-* | BDS ISO 2060:1998 | 864
|  |  |  | Material Composition of fibre- Percentage of Polyester |  | *-text field-* | BDS ISO 1833 - 24:2017 | 1234
|  |  |  | Shrinkage of yarn in percentage |  | Less than 2% | BDS 1221 : 2011 | 160
34 | Industrial Sewing Thread (False Twist Textured Polyester Threads) | False Twist Textured Polyester Threads-Coloured | BDS 1221 : 2011 | Total Length of yarn in package in meter | Length in meter (Tolerance: not less than 1% ) | *-text field-* | BDS 1221 : 2011 | 100 | 8070 | 12 | 9
|  |  |  | Determination of Single End Breaking Force of Yarn | Breaking Force of sewing thread on 25 cm Length in Newton | *-text field-* | BDS ISO 2062:2014 | 2112
|  |  |  | No. of plies (Yarn/Thread) |  | 2 or more | BDS 1221 : 2011 | 80
|  |  |  | Twist of yarn- Direct counting method | a) Direction of Twist | Z | BDS ISO 2061:2011 | 864
|  |  |  | Determination of linear density of yarn by skein method | Linear density of yarn in Tex (Tolerance: ± 10%) | *-text field-* | BDS ISO 2060:1998 | 864
|  |  |  | Material Composition of fibre- Percentage of Polyester |  | *-text field-* | BDS ISO 1833 - 24:2017 | 1234
|  |  |  | Colour fastness test to Light (Sunlight) |  | 4 or better | BDS ISO 105 B01:2003 | 429
|  |  |  | Colour fastness to Laundering (A2S) | i) Change in colour | 4 or better | BDS ISO 105 C 06:2009 (A2S) | 494
[5 empty] | ii) Staining Acetate | 4 or better
[5 empty] | iii) Staining Cotton | 4 or better
[5 empty] | iv) Staining Nylon | 4 or better
[5 empty] | v) Staining Polyester | 4 or better
[5 empty] | vi) Staining Acrylic | 4 or better
[5 empty] | vii) Staining Wool | 4 or better
|  |  |  | Colour fastness to Perspiration | i) Acidic-Change in colour | 4 or better | BDS ISO 105 E 04:2016 | 700
[5 empty] | ii) Acidic-Staining Acetate | 4 or better
[5 empty] | iii) Acidic-Staining Cotton | 4 or better
[5 empty] | iv) Acidic-Staining Nylon | 4 or better
[5 empty] | v) Acidic-Staining Polyester | 4 or better
[5 empty] | vi) Acidic-Staining Acrylic | 4 or better
[5 empty] | vii) Acidic-Staining Wool | 4 or better
[5 empty] | viii) Alkaline-Change in colour | 4 or better
[5 empty] | ix) Alkaline-Staining Acetate | 4 or better
[5 empty] | x) Alkaline-Staining Cotton | 4 or better
[5 empty] | xi) Alkaline-Staining Nylon | 4 or better
[5 empty] | xii) Alkaline-Staining Polyester | 4 or better
[5 empty] | xiii) Alkaline-Staining Acrylic | 4 or better
[5 empty] | xiv) Alkaline-Staining Wool | 4 or better
|  |  |  | Colour fastness to Dry Cleaning | i) Change in colour | 4 or better | BDS ISO 105 D 01:2011 | 782
[5 empty] | ii) Staining Acetate | 4 or better
[5 empty] | iii) Staining Cotton | 4 or better
[5 empty] | iv) Staining Nylon | 4 or better
[5 empty] | v) Staining Polyester | 4 or better
[5 empty] | vi) Staining Acrylic | 4 or better
[5 empty] | vii) Staining Wool | 4 or better
|  |  |  | Colour fastness to Rubbing/Crocking | a) Dry rub- | 4 or better | BDS ISO 105 X 12:2017 | 411
[5 empty] | b) Wet rub- | 4 or better
35 |  | False Twist Textured Polyester Threads-White | BDS 1221 : 2011 | Total Length of yarn in package in meter | Length in meter (Tolerance: not less than 1% ) | *-text field-* | BDS 1221 : 2011 | 100 | 5254 | 12 | 9
|  |  |  | Determination of Single End Breaking Force of Yarn | Breaking Force of sewing thread on 25 cm Length in Newton | *-text field-* | BDS ISO 2062:2014 | 2112
|  |  |  | No. of plies (Yarn/Thread) |  | 2 or more | BDS 1221 : 2011 | 80
|  |  |  | Twist of yarn- Direct counting method | a) Direction of Twist | Z | BDS ISO 2061:2011 | 864
|  |  |  | Determination of linear density of yarn by skein method | Linear density of yarn in Tex (Tolerance: ± 10%) | *-text field-* | BDS ISO 2060:1998 | 864
|  |  |  | Material Composition of fibre- Percentage of Polyester |  | *-text field-* | BDS ISO 1833 - 24:2017 | 1234
36 | Industrial Sewing Thread (Polyester-Cotton Corespun Threads) | Polyester-Cotton Corespun Threads-Coloured | BDS 1221 : 2011 | Total Length of yarn in package in meter | Length in meter (Tolerance: not less than 1% ) | *-text field-* | BDS 1221 : 2011 | 100 | 9464 | 12 | 9
|  |  |  | Determination of Single End Breaking Force of Yarn | Breaking Force of sewing thread on 25 cm Length in Newton | *-text field-* | BDS ISO 2062:2014 | 2112
|  |  |  | No. of plies (Yarn/Thread) |  | 2 or more | BDS 1221 : 2011 | 80
|  |  |  | Twist of yarn- Direct counting method | a) Direction of Twist | Z | BDS ISO 2061:2011 | 864
|  |  |  | Determination of linear density of yarn by skein method | Linear density of yarn in Tex (Tolerance: ± 10%) | *-text field-* | BDS ISO 2060:1998 | 864
|  |  |  | Material Composition of fibre- Percentage of Polyester |  | *-text field-* | BDS ISO 1833 - 24:2017 | 1234
|  |  |  | Material Composition of fibre- Percentage of Cellulose(Cotton) |  | *-text field-* | BDS ISO 1833 - 11:2012 | 1234
|  |  |  | Shrinkage of yarn in percentage |  | Less than 2% | BDS 1221 : 2011 | 160
|  |  |  | Colour fastness test to Light (Sunlight) |  | 4 or better | BDS ISO 105 B01:2003 | 429
|  |  |  | Colour fastness to Laundering (A2S) | i) Change in colour | 4 or better | BDS ISO 105 C 06:2009 (A2S) | 494
[5 empty] | ii) Staining Acetate | 4 or better
[5 empty] | iii) Staining Cotton | 4 or better
[5 empty] | iv) Staining Nylon | 4 or better
[5 empty] | v) Staining Polyester | 4 or better
[5 empty] | vi) Staining Acrylic | 4 or better
[5 empty] | vii) Staining Wool | 4 or better
|  |  |  | Colour fastness to Perspiration | i) Acidic-Change in colour | 4 or better | BDS ISO 105 E 04:2016 | 700
[5 empty] | ii) Acidic-Staining Acetate | 4 or better
[5 empty] | iii) Acidic-Staining Cotton | 4 or better
[5 empty] | iv) Acidic-Staining Nylon | 4 or better
[5 empty] | v) Acidic-Staining Polyester | 4 or better
[5 empty] | vi) Acidic-Staining Acrylic | 4 or better
[5 empty] | vii) Acidic-Staining Wool | 4 or better
[5 empty] | viii) Alkaline-Change in colour | 4 or better
[5 empty] | ix) Alkaline-Staining Acetate | 4 or better
[5 empty] | x) Alkaline-Staining Cotton | 4 or better
[5 empty] | xi) Alkaline-Staining Nylon | 4 or better
[5 empty] | xii) Alkaline-Staining Polyester | 4 or better
[5 empty] | xiii) Alkaline-Staining Acrylic | 4 or better
[5 empty] | xiv) Alkaline-Staining Wool | 4 or better
|  |  |  | Colour fastness to Dry Cleaning | i) Change in colour | 4 or better | BDS ISO 105 D 01:2011 | 782
[5 empty] | ii) Staining Acetate | 4 or better
[5 empty] | iii) Staining Cotton | 4 or better
[5 empty] | iv) Staining Nylon | 4 or better
[5 empty] | v) Staining Polyester | 4 or better
[5 empty] | vi) Staining Acrylic | 4 or better
[5 empty] | vii) Staining Wool | 4 or better
|  |  |  | Colour fastness to Rubbing/Crocking | a) Dry rub- | 4 or better | BDS ISO 105 X 12:2017 | 411
[5 empty] | b) Wet rub- | 4 or better
37 |  | Polyester-Cotton Corespun Threads-White | BDS 1221 : 2011 | Total Length of yarn in package in meter | Length in meter (Tolerance: not less than 1% ) | *-text field-* | BDS 1221 : 2011 | 100 | 6648 | 12 | 9
|  |  |  | Determination of Single End Breaking Force of Yarn | Breaking Force of sewing thread on 25 cm Length in Newton | *-text field-* | BDS ISO 2062:2014 | 2112
|  |  |  | No. of plies (Yarn/Thread) |  | 2 or more | BDS 1221 : 2011 | 80
|  |  |  | Twist of yarn- Direct counting method | a) Direction of Twist | Z | BDS ISO 2061:2011 | 864
|  |  |  | Determination of linear density of yarn by skein method | Linear density of yarn in Tex (Tolerance: ± 10%) | *-text field-* | BDS ISO 2060:1998 | 864
|  |  |  | Material Composition of fibre- Percentage of Polyester |  | *-text field-* | BDS ISO 1833 - 24:2017 | 1234
|  |  |  | Material Composition of fibre- Percentage of Cellulose(Cotton) |  | *-text field-* | BDS ISO 1833 - 11:2012 | 1234
|  |  |  | Shrinkage of yarn in percentage |  | Less than 2% | BDS 1221 : 2011 | 160
38 | Industrial Sewing Thread (Polyester-Polyester Corespun Threads) | Polyester-Polyester Corespun Threads-Coloured | BDS 1221 : 2011 | Total Length of yarn in package in meter | Length in meter (Tolerance: not less than 1% ) | *-text field-* | BDS 1221 : 2011 | 100 | 8230 | 12 | 9
|  |  |  | Determination of Single End Breaking Force of Yarn | Breaking Force of sewing thread on 25 cm Length in Newton | *-text field-* | BDS ISO 2062:2014 | 2112
|  |  |  | No. of plies (Yarn/Thread) |  | 2 or more | BDS 1221 : 2011 | 80
|  |  |  | Twist of yarn- Direct counting method | a) Direction of Twist | Z | BDS ISO 2061:2011 | 864
|  |  |  | Determination of linear density of yarn by skein method | Linear density of yarn in Tex (Tolerance: ± 10%) | *-text field-* | BDS ISO 2060:1998 | 864
|  |  |  | Material Composition of fibre- Percentage of Polyester |  | *-text field-* | BDS ISO 1833 - 24:2017 | 1234
|  |  |  | Shrinkage of yarn in percentage |  | Less than 2% | BDS 1221 : 2011 | 160
|  |  |  | Colour fastness test to Light (Sunlight) |  | 4 or better | BDS ISO 105 B01:2003 | 429
|  |  |  | Colour fastness to Laundering (A2S) | i) Change in colour | 4 or better | BDS ISO 105 C 06:2009 (A2S) | 494
[5 empty] | ii) Staining Acetate | 4 or better
[5 empty] | iii) Staining Cotton | 4 or better
[5 empty] | iv) Staining Nylon | 4 or better
[5 empty] | v) Staining Polyester | 4 or better
[5 empty] | vi) Staining Acrylic | 4 or better
[5 empty] | vii) Staining Wool | 4 or better
|  |  |  | Colour fastness to Perspiration | i) Acidic-Change in colour | 4 or better | BDS ISO 105 E 04:2016 | 700
[5 empty] | ii) Acidic-Staining Acetate | 4 or better
[5 empty] | iii) Acidic-Staining Cotton | 4 or better
[5 empty] | iv) Acidic-Staining Nylon | 4 or better
[5 empty] | v) Acidic-Staining Polyester | 4 or better
[5 empty] | vi) Acidic-Staining Acrylic | 4 or better
[5 empty] | vii) Acidic-Staining Wool | 4 or better
[5 empty] | viii) Alkaline-Change in colour | 4 or better
[5 empty] | ix) Alkaline-Staining Acetate | 4 or better
[5 empty] | x) Alkaline-Staining Cotton | 4 or better
[5 empty] | xi) Alkaline-Staining Nylon | 4 or better
[5 empty] | xii) Alkaline-Staining Polyester | 4 or better
[5 empty] | xiii) Alkaline-Staining Acrylic | 4 or better
[5 empty] | xiv) Alkaline-Staining Wool | 4 or better
|  |  |  | Colour fastness to Dry Cleaning | i) Change in colour | 4 or better | BDS ISO 105 D 01:2011 | 782
[5 empty] | ii) Staining Acetate | 4 or better
[5 empty] | iii) Staining Cotton | 4 or better
[5 empty] | iv) Staining Nylon | 4 or better
[5 empty] | v) Staining Polyester | 4 or better
[5 empty] | vi) Staining Acrylic | 4 or better
[5 empty] | vii) Staining Wool | 4 or better
|  |  |  | Colour fastness to Rubbing/Crocking | a) Dry rub- | 4 or better | BDS ISO 105 X 12:2017 | 411
[5 empty] | b) Wet rub- | 4 or better
39 |  | Polyester-Polyester Corespun Threads-White | BDS 1221 : 2011 | Total Length of yarn in package in meter | Length in meter (Tolerance: not less than 1% ) | *-text field-* | BDS 1221 : 2011 | 100 | 5414 | 12 | 9
|  |  |  | Determination of Single End Breaking Force of Yarn | Breaking Force of sewing thread on 25 cm Length in Newton | *-text field-* | BDS ISO 2062:2014 | 2112
|  |  |  | No. of plies (Yarn/Thread) |  | 2 or more | BDS 1221 : 2011 | 80
|  |  |  | Twist of yarn- Direct counting method | a) Direction of Twist | Z | BDS ISO 2061:2011 | 864
|  |  |  | Determination of linear density of yarn by skein method | Linear density of yarn in Tex (Tolerance: ± 10%) | *-text field-* | BDS ISO 2060:1998 | 864
|  |  |  | Material Composition of fibre- Percentage of Polyester |  | *-text field-* | BDS ISO 1833 - 24:2017 | 1234
|  |  |  | Shrinkage of yarn in percentage |  | Less than 2% | BDS 1221 : 2011 | 160
40 | Industrial Sewing Thread (Continious Filament Nylon / Polyamide 6.6 Threads) | Continious Filament Nylon / Polyamide 6.6 Threads-Coloured | BDS 1221 : 2011 | Total Length of yarn in package in meter | Length in meter (Tolerance: not less than 1% ) | *-text field-* | BDS 1221 : 2011 | 100 | 8230 | 12 | 9
|  |  |  | Determination of Single End Breaking Force of Yarn | Breaking Force of sewing thread on 25 cm Length in Newton | *-text field-* | BDS ISO 2062:2014 | 2112
|  |  |  | No. of plies (Yarn/Thread) |  | 2 or more | BDS 1221 : 2011 | 80
|  |  |  | Twist of yarn- Direct counting method | a) Direction of Twist | Z | BDS ISO 2061:2011 | 864
|  |  |  | Determination of linear density of yarn by skein method | Linear density of yarn in Tex (Tolerance: ± 10%) | *-text field-* | BDS ISO 2060:1998 | 864
|  |  |  | Material Composition of fibre- Percentage of Polyamide(Nylon) |  | *-text field-* | BDS ISO 1833 - 7:2019 | 1234
|  |  |  | Shrinkage of yarn in percentage |  | Less than 2% | BDS 1221 : 2011 | 160
|  |  |  | Colour fastness test to Light (Sunlight) |  | 4 or better | BDS ISO 105 B01:2003 | 429
|  |  |  | Colour fastness to Laundering (A2S) | i) Change in colour | 4 or better | BDS ISO 105 C 06:2009 (A2S) | 494
[5 empty] | ii) Staining Acetate | 4 or better
[5 empty] | iii) Staining Cotton | 4 or better
[5 empty] | iv) Staining Nylon | 4 or better
[5 empty] | v) Staining Polyester | 4 or better
[5 empty] | vi) Staining Acrylic | 4 or better
[5 empty] | vii) Staining Wool | 4 or better
|  |  |  | Colour fastness to Perspiration | i) Acidic-Change in colour | 4 or better | BDS ISO 105 E 04:2016 | 700
[5 empty] | ii) Acidic-Staining Acetate | 4 or better
[5 empty] | iii) Acidic-Staining Cotton | 4 or better
[5 empty] | iv) Acidic-Staining Nylon | 4 or better
[5 empty] | v) Acidic-Staining Polyester | 4 or better
[5 empty] | vi) Acidic-Staining Acrylic | 4 or better
[5 empty] | vii) Acidic-Staining Wool | 4 or better
[5 empty] | viii) Alkaline-Change in colour | 4 or better
[5 empty] | ix) Alkaline-Staining Acetate | 4 or better
[5 empty] | x) Alkaline-Staining Cotton | 4 or better
[5 empty] | xi) Alkaline-Staining Nylon | 4 or better
[5 empty] | xii) Alkaline-Staining Polyester | 4 or better
[5 empty] | xiii) Alkaline-Staining Acrylic | 4 or better
[5 empty] | xiv) Alkaline-Staining Wool | 4 or better
|  |  |  | Colour fastness to Dry Cleaning | i) Change in colour | 4 or better | BDS ISO 105 D 01:2011 | 782
[5 empty] | ii) Staining Acetate | 4 or better
[5 empty] | iii) Staining Cotton | 4 or better
[5 empty] | iv) Staining Nylon | 4 or better
[5 empty] | v) Staining Polyester | 4 or better
[5 empty] | vi) Staining Acrylic | 4 or better
[5 empty] | vii) Staining Wool | 4 or better
|  |  |  | Colour fastness to Rubbing/Crocking | a) Dry rub- | 4 or better | BDS ISO 105 X 12:2017 | 411
[5 empty] | b) Wet rub- | 4 or better
41 |  | Continious Filament Nylon / Polyamide 6.6 Threads-White | BDS 1221 : 2011 | Total Length of yarn in package in meter | Length in meter (Tolerance: not less than 1% ) | *-text field-* | BDS 1221 : 2011 | 100 | 5414 | 12 | 9
|  |  |  | Determination of Single End Breaking Force of Yarn | Breaking Force of sewing thread on 25 cm Length in Newton | *-text field-* | BDS ISO 2062:2014 | 2112
|  |  |  | No. of plies (Yarn/Thread) |  | 2 or more | BDS 1221 : 2011 | 80
|  |  |  | Twist of yarn- Direct counting method | a) Direction of Twist | Z | BDS ISO 2061:2011 | 864
|  |  |  | Determination of linear density of yarn by skein method | Linear density of yarn in Tex (Tolerance: ± 10%) | *-text field-* | BDS ISO 2060:1998 | 864
|  |  |  | Material Composition of fibre- Percentage of Polyamide(Nylon) |  | *-text field-* | BDS ISO 1833 - 7:2019 | 1234
|  |  |  | Shrinkage of yarn in percentage |  | Less than 2% | BDS 1221 : 2011 | 160
42 | Industrial Sewing Thread (False Twist Textured Nylon / Polyamide 6.6 Threads) | False Twist Textured Nylon / Polyamide 6.6 Threads-Coloured | BDS 1221 : 2011 | Total Length of yarn in package in meter | Length in meter (Tolerance: not less than 1% ) | *-text field-* | BDS 1221 : 2011 | 100 | 8230 | 12 | 9
|  |  |  | Determination of Single End Breaking Force of Yarn | Breaking Force of sewing thread on 25 cm Length in Newton | *-text field-* | BDS ISO 2062:2014 | 2112
|  |  |  | No. of plies (Yarn/Thread) |  | 2 or more | BDS 1221 : 2011 | 80
|  |  |  | Twist of yarn- Direct counting method | a) Direction of Twist | Z | BDS ISO 2061:2011 | 864
|  |  |  | Determination of linear density of yarn by skein method | Linear density of yarn in Tex (Tolerance: ± 10%) | *-text field-* | BDS ISO 2060:1998 | 864
|  |  |  | Material Composition of fibre- Percentage of Polyamide(Nylon) |  | *-text field-* | BDS ISO 1833 - 7:2019 | 1234
|  |  |  | Shrinkage of yarn in percentage |  | Less than 2% | BDS 1221 : 2011 | 160
|  |  |  | Colour fastness test to Light (Sunlight) |  | 4 or better | BDS ISO 105 B01:2003 | 429
|  |  |  | Colour fastness to Laundering (A2S) | i) Change in colour | 4 or better | BDS ISO 105 C 06:2009 (A2S) | 494
[5 empty] | ii) Staining Acetate | 4 or better
[5 empty] | iii) Staining Cotton | 4 or better
[5 empty] | iv) Staining Nylon | 4 or better
[5 empty] | v) Staining Polyester | 4 or better
[5 empty] | vi) Staining Acrylic | 4 or better
[5 empty] | vii) Staining Wool | 4 or better
|  |  |  | Colour fastness to Perspiration | i) Acidic-Change in colour | 4 or better | BDS ISO 105 E 04:2016 | 700
[5 empty] | ii) Acidic-Staining Acetate | 4 or better
[5 empty] | iii) Acidic-Staining Cotton | 4 or better
[5 empty] | iv) Acidic-Staining Nylon | 4 or better
[5 empty] | v) Acidic-Staining Polyester | 4 or better
[5 empty] | vi) Acidic-Staining Acrylic | 4 or better
[5 empty] | vii) Acidic-Staining Wool | 4 or better
[5 empty] | viii) Alkaline-Change in colour | 4 or better
[5 empty] | ix) Alkaline-Staining Acetate | 4 or better
[5 empty] | x) Alkaline-Staining Cotton | 4 or better
[5 empty] | xi) Alkaline-Staining Nylon | 4 or better
[5 empty] | xii) Alkaline-Staining Polyester | 4 or better
[5 empty] | xiii) Alkaline-Staining Acrylic | 4 or better
[5 empty] | xiv) Alkaline-Staining Wool | 4 or better
|  |  |  | Colour fastness to Dry Cleaning | i) Change in colour | 4 or better | BDS ISO 105 D 01:2011 | 782
[5 empty] | ii) Staining Acetate | 4 or better
[5 empty] | iii) Staining Cotton | 4 or better
[5 empty] | iv) Staining Nylon | 4 or better
[5 empty] | v) Staining Polyester | 4 or better
[5 empty] | vi) Staining Acrylic | 4 or better
[5 empty] | vii) Staining Wool | 4 or better
|  |  |  | Colour fastness to Rubbing/Crocking | a) Dry rub- | 4 or better | BDS ISO 105 X 12:2017 | 411
[5 empty] | b) Wet rub- | 4 or better
43 |  | False Twist Textured Nylon / Polyamide 6.6 Threads-White | BDS 1221 : 2011 | Total Length of yarn in package in meter | Length in meter (Tolerance: not less than 1% ) | *-text field-* | BDS 1221 : 2011 | 100 | 5414 | 12 | 9
|  |  |  | Determination of Single End Breaking Force of Yarn | Breaking Force of sewing thread on 25 cm Length in Newton | *-text field-* | BDS ISO 2062:2014 | 2112
|  |  |  | No. of plies (Yarn/Thread) |  | 2 or more | BDS 1221 : 2011 | 80
|  |  |  | Twist of yarn- Direct counting method | a) Direction of Twist | Z | BDS ISO 2061:2011 | 864
|  |  |  | Determination of linear density of yarn by skein method | Linear density of yarn in Tex (Tolerance: ± 10%) | *-text field-* | BDS ISO 2060:1998 | 864
|  |  |  | Material Composition of fibre- Percentage of Polyamide(Nylon) |  | *-text field-* | BDS ISO 1833 - 7:2019 | 1234
|  |  |  | Shrinkage of yarn in percentage |  | Less than 2% | BDS 1221 : 2011 | 160
44 | Industrial Sewing Thread (Continious Filament Para-Aramid Threads) | Continious Filament Para-Aramid Threads-Coloured | BDS 1221 : 2011 | Total Length of yarn in package in meter | Length in meter (Tolerance: not less than 1% ) | *-text field-* | BDS 1221 : 2011 | 100 | 6996 | 12 | 9
|  |  |  | Determination of Single End Breaking Force of Yarn | Breaking Force of sewing thread on 25 cm Length in Newton | *-text field-* | BDS ISO 2062:2014 | 2112
|  |  |  | No. of plies (Yarn/Thread) |  | 2 or more | BDS 1221 : 2011 | 80
|  |  |  | Twist of yarn- Direct counting method | a) Direction of Twist | Z | BDS ISO 2061:2011 | 864
|  |  |  | Determination of linear density of yarn by skein method | Linear density of yarn in Tex (Tolerance: ± 10%) | *-text field-* | BDS ISO 2060:1998 | 864
|  |  |  | Shrinkage of yarn in percentage |  | Less than 2% | BDS 1221 : 2011 | 160
|  |  |  | Colour fastness test to Light (Sunlight) |  | 4 or better | BDS ISO 105 B01:2003 | 429
|  |  |  | Colour fastness to Laundering (A2S) | i) Change in colour | 4 or better | BDS ISO 105 C 06:2009 (A2S) | 494
[5 empty] | ii) Staining Acetate | 4 or better
[5 empty] | iii) Staining Cotton | 4 or better
[5 empty] | iv) Staining Nylon | 4 or better
[5 empty] | v) Staining Polyester | 4 or better
[5 empty] | vi) Staining Acrylic | 4 or better
[5 empty] | vii) Staining Wool | 4 or better
|  |  |  | Colour fastness to Perspiration | i) Acidic-Change in colour | 4 or better | BDS ISO 105 E 04:2016 | 700
[5 empty] | ii) Acidic-Staining Acetate | 4 or better
[5 empty] | iii) Acidic-Staining Cotton | 4 or better
[5 empty] | iv) Acidic-Staining Nylon | 4 or better
[5 empty] | v) Acidic-Staining Polyester | 4 or better
[5 empty] | vi) Acidic-Staining Acrylic | 4 or better
[5 empty] | vii) Acidic-Staining Wool | 4 or better
[5 empty] | viii) Alkaline-Change in colour | 4 or better
[5 empty] | ix) Alkaline-Staining Acetate | 4 or better
[5 empty] | x) Alkaline-Staining Cotton | 4 or better
[5 empty] | xi) Alkaline-Staining Nylon | 4 or better
[5 empty] | xii) Alkaline-Staining Polyester | 4 or better
[5 empty] | xiii) Alkaline-Staining Acrylic | 4 or better
[5 empty] | xiv) Alkaline-Staining Wool | 4 or better
|  |  |  | Colour fastness to Dry Cleaning | i) Change in colour | 4 or better | BDS ISO 105 D 01:2011 | 782
[5 empty] | ii) Staining Acetate | 4 or better
[5 empty] | iii) Staining Cotton | 4 or better
[5 empty] | iv) Staining Nylon | 4 or better
[5 empty] | v) Staining Polyester | 4 or better
[5 empty] | vi) Staining Acrylic | 4 or better
[5 empty] | vii) Staining Wool | 4 or better
|  |  |  | Colour fastness to Rubbing/Crocking | a) Dry rub- | 4 or better | BDS ISO 105 X 12:2017 | 411
[5 empty] | b) Wet rub- | 4 or better
45 |  | Continious Filament Para-Aramid Threads-White | BDS 1221 : 2011 | Total Length of yarn in package in meter | Length in meter (Tolerance: not less than 1% ) | *-text field-* | BDS 1221 : 2011 | 100 | 4180 | 12 | 9
|  |  |  | Determination of Single End Breaking Force of Yarn | Breaking Force of sewing thread on 25 cm Length in Newton | *-text field-* | BDS ISO 2062:2014 | 2112
|  |  |  | No. of plies (Yarn/Thread) |  | 2 or more | BDS 1221 : 2011 | 80
|  |  |  | Twist of yarn- Direct counting method | a) Direction of Twist | Z | BDS ISO 2061:2011 | 864
|  |  |  | Determination of linear density of yarn by skein method | Linear density of yarn in Tex (Tolerance: ± 10%) | *-text field-* | BDS ISO 2060:1998 | 864
|  |  |  | Shrinkage of yarn in percentage |  | Less than 2% | BDS 1221 : 2011 | 160
46 | Industrial Sewing Thread (Staple Fibre Para-Aramid Threads) | Staple Fibre Para-Aramid Threads-Coloured | BDS 1221 : 2011 | Total Length of yarn in package in meter | Length in meter (Tolerance: not less than 1% ) | *-text field-* | BDS 1221 : 2011 | 100 | 6996 | 12 | 9
|  |  |  | Determination of Single End Breaking Force of Yarn | Breaking Force of sewing thread on 25 cm Length in Newton | *-text field-* | BDS ISO 2062:2014 | 2112
|  |  |  | No. of plies (Yarn/Thread) |  | 2 or more | BDS 1221 : 2011 | 80
|  |  |  | Twist of yarn- Direct counting method | a) Direction of Twist | Z | BDS ISO 2061:2011 | 864
|  |  |  | Determination of linear density of yarn by skein method | Linear density of yarn in Tex (Tolerance: ± 10%) | *-text field-* | BDS ISO 2060:1998 | 864
|  |  |  | Shrinkage of yarn in percentage |  | Less than 2% | BDS 1221 : 2011 | 160
|  |  |  | Colour fastness test to Light (Sunlight) |  | 4 or better | BDS ISO 105 B01:2003 | 429
|  |  |  | Colour fastness to Laundering (A2S) | i) Change in colour | 4 or better | BDS ISO 105 C 06:2009 (A2S) | 494
[5 empty] | ii) Staining Acetate | 4 or better
[5 empty] | iii) Staining Cotton | 4 or better
[5 empty] | iv) Staining Nylon | 4 or better
[5 empty] | v) Staining Polyester | 4 or better
[5 empty] | vi) Staining Acrylic | 4 or better
[5 empty] | vii) Staining Wool | 4 or better
|  |  |  | Colour fastness to Perspiration | i) Acidic-Change in colour | 4 or better | BDS ISO 105 E 04:2016 | 700
[5 empty] | ii) Acidic-Staining Acetate | 4 or better
[5 empty] | iii) Acidic-Staining Cotton | 4 or better
[5 empty] | iv) Acidic-Staining Nylon | 4 or better
[5 empty] | v) Acidic-Staining Polyester | 4 or better
[5 empty] | vi) Acidic-Staining Acrylic | 4 or better
[5 empty] | vii) Acidic-Staining Wool | 4 or better
[5 empty] | viii) Alkaline-Change in colour | 4 or better
[5 empty] | ix) Alkaline-Staining Acetate | 4 or better
[5 empty] | x) Alkaline-Staining Cotton | 4 or better
[5 empty] | xi) Alkaline-Staining Nylon | 4 or better
[5 empty] | xii) Alkaline-Staining Polyester | 4 or better
[5 empty] | xiii) Alkaline-Staining Acrylic | 4 or better
[5 empty] | xiv) Alkaline-Staining Wool | 4 or better
|  |  |  | Colour fastness to Dry Cleaning | i) Change in colour | 4 or better | BDS ISO 105 D 01:2011 | 782
[5 empty] | ii) Staining Acetate | 4 or better
[5 empty] | iii) Staining Cotton | 4 or better
[5 empty] | iv) Staining Nylon | 4 or better
[5 empty] | v) Staining Polyester | 4 or better
[5 empty] | vi) Staining Acrylic | 4 or better
[5 empty] | vii) Staining Wool | 4 or better
|  |  |  | Colour fastness to Rubbing/Crocking | a) Dry rub- | 4 or better | BDS ISO 105 X 12:2017 | 411
[5 empty] | b) Wet rub- | 4 or better
47 |  | Staple Fibre Para-Aramid Threads-White | BDS 1221 : 2011 | Total Length of yarn in package in meter | Length in meter (Tolerance: not less than 1% ) | *-text field-* | BDS 1221 : 2011 | 100 | 4180 | 12 | 9
|  |  |  | Determination of Single End Breaking Force of Yarn | Breaking Force of sewing thread on 25 cm Length in Newton | *-text field-* | BDS ISO 2062:2014 | 2112
|  |  |  | No. of plies (Yarn/Thread) |  | 2 or more | BDS 1221 : 2011 | 80
|  |  |  | Twist of yarn- Direct counting method | a) Direction of Twist | Z | BDS ISO 2061:2011 | 864
|  |  |  | Determination of linear density of yarn by skein method | Linear density of yarn in Tex (Tolerance: ± 10%) | *-text field-* | BDS ISO 2060:1998 | 864
|  |  |  | Shrinkage of yarn in percentage |  | Less than 2% | BDS 1221 : 2011 | 160
48 | Industrial Sewing Thread (Continious Filament Meta-Aramid Threads) | Continious Filament Meta-Aramid Threads-Coloured | BDS 1221 : 2011 | Total Length of yarn in package in meter | Length in meter (Tolerance: not less than 1% ) | *-text field-* | BDS 1221 : 2011 | 100 | 6996 | 12 | 9
|  |  |  | Determination of Single End Breaking Force of Yarn | Breaking Force of sewing thread on 25 cm Length in Newton | *-text field-* | BDS ISO 2062:2014 | 2112
|  |  |  | No. of plies (Yarn/Thread) |  | 2 or more | BDS 1221 : 2011 | 80
|  |  |  | Twist of yarn- Direct counting method | a) Direction of Twist | Z | BDS ISO 2061:2011 | 864
|  |  |  | Determination of linear density of yarn by skein method | Linear density of yarn in Tex (Tolerance: ± 10%) | *-text field-* | BDS ISO 2060:1998 | 864
|  |  |  | Shrinkage of yarn in percentage |  | Less than 2% | BDS 1221 : 2011 | 160
|  |  |  | Colour fastness test to Light (Sunlight) |  | 4 or better | BDS ISO 105 B01:2003 | 429
|  |  |  | Colour fastness to Laundering (A2S) | i) Change in colour | 4 or better | BDS ISO 105 C 06:2009 (A2S) | 494
[5 empty] | ii) Staining Acetate | 4 or better
[5 empty] | iii) Staining Cotton | 4 or better
[5 empty] | iv) Staining Nylon | 4 or better
[5 empty] | v) Staining Polyester | 4 or better
[5 empty] | vi) Staining Acrylic | 4 or better
[5 empty] | vii) Staining Wool | 4 or better
|  |  |  | Colour fastness to Perspiration | i) Acidic-Change in colour | 4 or better | BDS ISO 105 E 04:2016 | 700
[5 empty] | ii) Acidic-Staining Acetate | 4 or better
[5 empty] | iii) Acidic-Staining Cotton | 4 or better
[5 empty] | iv) Acidic-Staining Nylon | 4 or better
[5 empty] | v) Acidic-Staining Polyester | 4 or better
[5 empty] | vi) Acidic-Staining Acrylic | 4 or better
[5 empty] | vii) Acidic-Staining Wool | 4 or better
[5 empty] | viii) Alkaline-Change in colour | 4 or better
[5 empty] | ix) Alkaline-Staining Acetate | 4 or better
[5 empty] | x) Alkaline-Staining Cotton | 4 or better
[5 empty] | xi) Alkaline-Staining Nylon | 4 or better
[5 empty] | xii) Alkaline-Staining Polyester | 4 or better
[5 empty] | xiii) Alkaline-Staining Acrylic | 4 or better
[5 empty] | xiv) Alkaline-Staining Wool | 4 or better
|  |  |  | Colour fastness to Dry Cleaning | i) Change in colour | 4 or better | BDS ISO 105 D 01:2011 | 782
[5 empty] | ii) Staining Acetate | 4 or better
[5 empty] | iii) Staining Cotton | 4 or better
[5 empty] | iv) Staining Nylon | 4 or better
[5 empty] | v) Staining Polyester | 4 or better
[5 empty] | vi) Staining Acrylic | 4 or better
[5 empty] | vii) Staining Wool | 4 or better
|  |  |  | Colour fastness to Rubbing/Crocking | a) Dry rub- | 4 or better | BDS ISO 105 X 12:2017 | 411
[5 empty] | b) Wet rub- | 4 or better
49 |  | Continious Filament Meta-Aramid Threads-White | BDS 1221 : 2011 | Total Length of yarn in package in meter | Length in meter (Tolerance: not less than 1% ) | *-text field-* | BDS 1221 : 2011 | 100 | 4180 | 12 | 9
|  |  |  | Determination of Single End Breaking Force of Yarn | Breaking Force of sewing thread on 25 cm Length in Newton | *-text field-* | BDS ISO 2062:2014 | 2112
|  |  |  | No. of plies (Yarn/Thread) |  | 2 or more | BDS 1221 : 2011 | 80
|  |  |  | Twist of yarn- Direct counting method | a) Direction of Twist | Z | BDS ISO 2061:2011 | 864
|  |  |  | Determination of linear density of yarn by skein method | Linear density of yarn in Tex (Tolerance: ± 10%) | *-text field-* | BDS ISO 2060:1998 | 864
|  |  |  | Shrinkage of yarn in percentage |  | Less than 2% | BDS 1221 : 2011 | 160
50 | Industrial Sewing Thread (Staple Fibre Meta-Aramid Threads) | Staple Fibre Meta-Aramid Threads-Coloured | BDS 1221 : 2011 | Total Length of yarn in package in meter | Length in meter (Tolerance: not less than 1% ) | *-text field-* | BDS 1221 : 2011 | 100 | 6996 | 12 | 9
|  |  |  | Determination of Single End Breaking Force of Yarn | Breaking Force of sewing thread on 25 cm Length in Newton | *-text field-* | BDS ISO 2062:2014 | 2112
|  |  |  | No. of plies (Yarn/Thread) |  | 2 or more | BDS 1221 : 2011 | 80
|  |  |  | Twist of yarn- Direct counting method | a) Direction of Twist | Z | BDS ISO 2061:2011 | 864
|  |  |  | Determination of linear density of yarn by skein method | Linear density of yarn in Tex (Tolerance: ± 10%) | *-text field-* | BDS ISO 2060:1998 | 864
|  |  |  | Shrinkage of yarn in percentage |  | Less than 2% | BDS 1221 : 2011 | 160
|  |  |  | Colour fastness test to Light (Sunlight) |  | 4 or better | BDS ISO 105 B01:2003 | 429
|  |  |  | Colour fastness to Laundering (A2S) | i) Change in colour | 4 or better | BDS ISO 105 C 06:2009 (A2S) | 494
[5 empty] | ii) Staining Acetate | 4 or better
[5 empty] | iii) Staining Cotton | 4 or better
[5 empty] | iv) Staining Nylon | 4 or better
[5 empty] | v) Staining Polyester | 4 or better
[5 empty] | vi) Staining Acrylic | 4 or better
[5 empty] | vii) Staining Wool | 4 or better
|  |  |  | Colour fastness to Perspiration | i) Acidic-Change in colour | 4 or better | BDS ISO 105 E 04:2016 | 700
[5 empty] | ii) Acidic-Staining Acetate | 4 or better
[5 empty] | iii) Acidic-Staining Cotton | 4 or better
[5 empty] | iv) Acidic-Staining Nylon | 4 or better
[5 empty] | v) Acidic-Staining Polyester | 4 or better
[5 empty] | vi) Acidic-Staining Acrylic | 4 or better
[5 empty] | vii) Acidic-Staining Wool | 4 or better
[5 empty] | viii) Alkaline-Change in colour | 4 or better
[5 empty] | ix) Alkaline-Staining Acetate | 4 or better
[5 empty] | x) Alkaline-Staining Cotton | 4 or better
[5 empty] | xi) Alkaline-Staining Nylon | 4 or better
[5 empty] | xii) Alkaline-Staining Polyester | 4 or better
[5 empty] | xiii) Alkaline-Staining Acrylic | 4 or better
[5 empty] | xiv) Alkaline-Staining Wool | 4 or better
|  |  |  | Colour fastness to Dry Cleaning | i) Change in colour | 4 or better | BDS ISO 105 D 01:2011 | 782
[5 empty] | ii) Staining Acetate | 4 or better
[5 empty] | iii) Staining Cotton | 4 or better
[5 empty] | iv) Staining Nylon | 4 or better
[5 empty] | v) Staining Polyester | 4 or better
[5 empty] | vi) Staining Acrylic | 4 or better
[5 empty] | vii) Staining Wool | 4 or better
|  |  |  | Colour fastness to Rubbing/Crocking | a) Dry rub- | 4 or better | BDS ISO 105 X 12:2017 | 411
[5 empty] | b) Wet rub- | 4 or better
51 |  | Staple Fibre Meta-Aramid Threads-White | BDS 1221 : 2011 | Total Length of yarn in package in meter | Length in meter (Tolerance: not less than 1% ) | *-text field-* | BDS 1221 : 2011 | 100 | 4180 | 12 | 9
|  |  |  | Determination of Single End Breaking Force of Yarn | Breaking Force of sewing thread on 25 cm Length in Newton | *-text field-* | BDS ISO 2062:2014 | 2112
|  |  |  | No. of plies (Yarn/Thread) |  | 2 or more | BDS 1221 : 2011 | 80
|  |  |  | Twist of yarn- Direct counting method | a) Direction of Twist | Z | BDS ISO 2061:2011 | 864
|  |  |  | Determination of linear density of yarn by skein method | Linear density of yarn in Tex (Tolerance: ± 10%) | *-text field-* | BDS ISO 2060:1998 | 864
|  |  |  | Shrinkage of yarn in percentage |  | Less than 2% | BDS 1221 : 2011 | 160
52 | Industrial Sewing Thread (Continious Filament Polyester Braids) | Continious Filament Polyester Braids-Coloured | BDS 1221 : 2011 | Total Length of yarn in package in meter | Length in meter (Tolerance: not less than 1% ) | *-text field-* | BDS 1221 : 2011 | 100 | 8230 | 12 | 9
|  |  |  | Determination of Single End Breaking Force of Yarn | Breaking Force of sewing thread on 25 cm Length in Newton | *-text field-* | BDS ISO 2062:2014 | 2112
|  |  |  | No. of plies (Yarn/Thread) |  | 2 or more | BDS 1221 : 2011 | 80
|  |  |  | Twist of yarn- Direct counting method | a) Direction of Twist | Z | BDS ISO 2061:2011 | 864
|  |  |  | Determination of linear density of yarn by skein method | Linear density of yarn in Tex (Tolerance: ± 10%) | *-text field-* | BDS ISO 2060:1998 | 864
|  |  |  | Material Composition of fibre- Percentage of Polyester |  | *-text field-* | BDS ISO 1833 - 24:2017 | 1234
|  |  |  | Shrinkage of yarn in percentage |  | Less than 2% | BDS 1221 : 2011 | 160
|  |  |  | Colour fastness test to Light (Sunlight) |  | 4 or better | BDS ISO 105 B01:2003 | 429
|  |  |  | Colour fastness to Laundering (A2S) | i) Change in colour | 4 or better | BDS ISO 105 C 06:2009 (A2S) | 494
[5 empty] | ii) Staining Acetate | 4 or better
[5 empty] | iii) Staining Cotton | 4 or better
[5 empty] | iv) Staining Nylon | 4 or better
[5 empty] | v) Staining Polyester | 4 or better
[5 empty] | vi) Staining Acrylic | 4 or better
[5 empty] | vii) Staining Wool | 4 or better
|  |  |  | Colour fastness to Perspiration | i) Acidic-Change in colour | 4 or better | BDS ISO 105 E 04:2016 | 700
[5 empty] | ii) Acidic-Staining Acetate | 4 or better
[5 empty] | iii) Acidic-Staining Cotton | 4 or better
[5 empty] | iv) Acidic-Staining Nylon | 4 or better
[5 empty] | v) Acidic-Staining Polyester | 4 or better
[5 empty] | vi) Acidic-Staining Acrylic | 4 or better
[5 empty] | vii) Acidic-Staining Wool | 4 or better
[5 empty] | viii) Alkaline-Change in colour | 4 or better
[5 empty] | ix) Alkaline-Staining Acetate | 4 or better
[5 empty] | x) Alkaline-Staining Cotton | 4 or better
[5 empty] | xi) Alkaline-Staining Nylon | 4 or better
[5 empty] | xii) Alkaline-Staining Polyester | 4 or better
[5 empty] | xiii) Alkaline-Staining Acrylic | 4 or better
[5 empty] | xiv) Alkaline-Staining Wool | 4 or better
|  |  |  | Colour fastness to Dry Cleaning | i) Change in colour | 4 or better | BDS ISO 105 D 01:2011 | 782
[5 empty] | ii) Staining Acetate | 4 or better
[5 empty] | iii) Staining Cotton | 4 or better
[5 empty] | iv) Staining Nylon | 4 or better
[5 empty] | v) Staining Polyester | 4 or better
[5 empty] | vi) Staining Acrylic | 4 or better
[5 empty] | vii) Staining Wool | 4 or better
|  |  |  | Colour fastness to Rubbing/Crocking | a) Dry rub- | 4 or better | BDS ISO 105 X 12:2017 | 411
[5 empty] | b) Wet rub- | 4 or better
53 |  | Continious Filament Polyester Braids-White | BDS 1221 : 2011 | Total Length of yarn in package in meter | Length in meter (Tolerance: not less than 1% ) | *-text field-* | BDS 1221 : 2011 | 100 | 5414 | 12 | 9
|  |  |  | Determination of Single End Breaking Force of Yarn | Breaking Force of sewing thread on 25 cm Length in Newton | *-text field-* | BDS ISO 2062:2014 | 2112
|  |  |  | No. of plies (Yarn/Thread) |  | 2 or more | BDS 1221 : 2011 | 80
|  |  |  | Twist of yarn- Direct counting method | a) Direction of Twist | Z | BDS ISO 2061:2011 | 864
|  |  |  | Determination of linear density of yarn by skein method | Linear density of yarn in Tex (Tolerance: ± 10%) | *-text field-* | BDS ISO 2060:1998 | 864
|  |  |  | Material Composition of fibre- Percentage of Polyester |  | *-text field-* | BDS ISO 1833 - 24:2017 | 1234
|  |  |  | Shrinkage of yarn in percentage |  | Less than 2% | BDS 1221 : 2011 | 160
54 | Industrial Sewing Thread (Staple Fibre Polyester Braids) | Staple Fibre Polyester Braids-Coloured | BDS 1221 : 2011 | Total Length of yarn in package in meter | Length in meter (Tolerance: not less than 1% ) | *-text field-* | BDS 1221 : 2011 | 100 | 8230 | 12 | 9
|  |  |  | Determination of Single End Breaking Force of Yarn | Breaking Force of sewing thread on 25 cm Length in Newton | *-text field-* | BDS ISO 2062:2014 | 2112
|  |  |  | No. of plies (Yarn/Thread) |  | 2 or more | BDS 1221 : 2011 | 80
|  |  |  | Twist of yarn- Direct counting method | a) Direction of Twist | Z | BDS ISO 2061:2011 | 864
|  |  |  | Determination of linear density of yarn by skein method | Linear density of yarn in Tex (Tolerance: ± 10%) | *-text field-* | BDS ISO 2060:1998 | 864
|  |  |  | Material Composition of fibre- Percentage of Polyester |  | *-text field-* | BDS ISO 1833 - 24:2017 | 1234
|  |  |  | Shrinkage of yarn in percentage |  | Less than 2% | BDS 1221 : 2011 | 160
|  |  |  | Colour fastness test to Light (Sunlight) |  | 4 or better | BDS ISO 105 B01:2003 | 429
|  |  |  | Colour fastness to Laundering (A2S) | i) Change in colour | 4 or better | BDS ISO 105 C 06:2009 (A2S) | 494
[5 empty] | ii) Staining Acetate | 4 or better
[5 empty] | iii) Staining Cotton | 4 or better
[5 empty] | iv) Staining Nylon | 4 or better
[5 empty] | v) Staining Polyester | 4 or better
[5 empty] | vi) Staining Acrylic | 4 or better
[5 empty] | vii) Staining Wool | 4 or better
|  |  |  | Colour fastness to Perspiration | i) Acidic-Change in colour | 4 or better | BDS ISO 105 E 04:2016 | 700
[5 empty] | ii) Acidic-Staining Acetate | 4 or better
[5 empty] | iii) Acidic-Staining Cotton | 4 or better
[5 empty] | iv) Acidic-Staining Nylon | 4 or better
[5 empty] | v) Acidic-Staining Polyester | 4 or better
[5 empty] | vi) Acidic-Staining Acrylic | 4 or better
[5 empty] | vii) Acidic-Staining Wool | 4 or better
[5 empty] | viii) Alkaline-Change in colour | 4 or better
[5 empty] | ix) Alkaline-Staining Acetate | 4 or better
[5 empty] | x) Alkaline-Staining Cotton | 4 or better
[5 empty] | xi) Alkaline-Staining Nylon | 4 or better
[5 empty] | xii) Alkaline-Staining Polyester | 4 or better
[5 empty] | xiii) Alkaline-Staining Acrylic | 4 or better
[5 empty] | xiv) Alkaline-Staining Wool | 4 or better
|  |  |  | Colour fastness to Dry Cleaning | i) Change in colour | 4 or better | BDS ISO 105 D 01:2011 | 782
[5 empty] | ii) Staining Acetate | 4 or better
[5 empty] | iii) Staining Cotton | 4 or better
[5 empty] | iv) Staining Nylon | 4 or better
[5 empty] | v) Staining Polyester | 4 or better
[5 empty] | vi) Staining Acrylic | 4 or better
[5 empty] | vii) Staining Wool | 4 or better
|  |  |  | Colour fastness to Rubbing/Crocking | a) Dry rub- | 4 or better | BDS ISO 105 X 12:2017 | 411
[5 empty] | b) Wet rub- | 4 or better
55 |  | Staple Fibre Polyester Braids-White | BDS 1221 : 2011 | Total Length of yarn in package in meter | Length in meter (Tolerance: not less than 1% ) | *-text field-* | BDS 1221 : 2011 | 100 | 5414 | 12 | 9
|  |  |  | Determination of Single End Breaking Force of Yarn | Breaking Force of sewing thread on 25 cm Length in Newton | *-text field-* | BDS ISO 2062:2014 | 2112
|  |  |  | No. of plies (Yarn/Thread) |  | 2 or more | BDS 1221 : 2011 | 80
|  |  |  | Twist of yarn- Direct counting method | a) Direction of Twist | Z | BDS ISO 2061:2011 | 864
|  |  |  | Determination of linear density of yarn by skein method | Linear density of yarn in Tex (Tolerance: ± 10%) | *-text field-* | BDS ISO 2060:1998 | 864
|  |  |  | Material Composition of fibre- Percentage of Polyester |  | *-text field-* | BDS ISO 1833 - 24:2017 | 1234
|  |  |  | Shrinkage of yarn in percentage |  | Less than 2% | BDS 1221 : 2011 | 160
56 | Industrial Sewing Thread (Continious Filament Nylon / Polyamide 6.6 Braids) | Continious Filament Nylon / Polyamide 6.6 Braids-Coloured | BDS 1221 : 2011 | Total Length of yarn in package in meter | Length in meter (Tolerance: not less than 1% ) | *-text field-* | BDS 1221 : 2011 | 100 | 8230 | 12 | 9
|  |  |  | Determination of Single End Breaking Force of Yarn | Breaking Force of sewing thread on 25 cm Length in Newton | *-text field-* | BDS ISO 2062:2014 | 2112
|  |  |  | No. of plies (Yarn/Thread) |  | 2 or more | BDS 1221 : 2011 | 80
|  |  |  | Twist of yarn- Direct counting method | a) Direction of Twist | Z | BDS ISO 2061:2011 | 864
|  |  |  | Determination of linear density of yarn by skein method | Linear density of yarn in Tex (Tolerance: ± 10%) | *-text field-* | BDS ISO 2060:1998 | 864
|  |  |  | Material Composition of fibre- Percentage of Polyamide(Nylon) |  | *-text field-* | BDS ISO 1833 - 7:2019 | 1234
|  |  |  | Shrinkage of yarn in percentage |  | Less than 2% | BDS 1221 : 2011 | 160
|  |  |  | Colour fastness test to Light (Sunlight) |  | 4 or better | BDS ISO 105 B01:2003 | 429
|  |  |  | Colour fastness to Laundering (A2S) | i) Change in colour | 4 or better | BDS ISO 105 C 06:2009 (A2S) | 494
[5 empty] | ii) Staining Acetate | 4 or better
[5 empty] | iii) Staining Cotton | 4 or better
[5 empty] | iv) Staining Nylon | 4 or better
[5 empty] | v) Staining Polyester | 4 or better
[5 empty] | vi) Staining Acrylic | 4 or better
[5 empty] | vii) Staining Wool | 4 or better
|  |  |  | Colour fastness to Perspiration | i) Acidic-Change in colour | 4 or better | BDS ISO 105 E 04:2016 | 700
[5 empty] | ii) Acidic-Staining Acetate | 4 or better
[5 empty] | iii) Acidic-Staining Cotton | 4 or better
[5 empty] | iv) Acidic-Staining Nylon | 4 or better
[5 empty] | v) Acidic-Staining Polyester | 4 or better
[5 empty] | vi) Acidic-Staining Acrylic | 4 or better
[5 empty] | vii) Acidic-Staining Wool | 4 or better
[5 empty] | viii) Alkaline-Change in colour | 4 or better
[5 empty] | ix) Alkaline-Staining Acetate | 4 or better
[5 empty] | x) Alkaline-Staining Cotton | 4 or better
[5 empty] | xi) Alkaline-Staining Nylon | 4 or better
[5 empty] | xii) Alkaline-Staining Polyester | 4 or better
[5 empty] | xiii) Alkaline-Staining Acrylic | 4 or better
[5 empty] | xiv) Alkaline-Staining Wool | 4 or better
|  |  |  | Colour fastness to Dry Cleaning | i) Change in colour | 4 or better | BDS ISO 105 D 01:2011 | 782
[5 empty] | ii) Staining Acetate | 4 or better
[5 empty] | iii) Staining Cotton | 4 or better
[5 empty] | iv) Staining Nylon | 4 or better
[5 empty] | v) Staining Polyester | 4 or better
[5 empty] | vi) Staining Acrylic | 4 or better
[5 empty] | vii) Staining Wool | 4 or better
|  |  |  | Colour fastness to Rubbing/Crocking | a) Dry rub- | 4 or better | BDS ISO 105 X 12:2017 | 411
[5 empty] | b) Wet rub- | 4 or better
57 |  | Continious Filament Nylon / Polyamide 6.6 Braids-White | BDS 1221 : 2011 | Total Length of yarn in package in meter | Length in meter (Tolerance: not less than 1% ) | *-text field-* | BDS 1221 : 2011 | 100 | 5414 | 12 | 9
|  |  |  | Determination of Single End Breaking Force of Yarn | Breaking Force of sewing thread on 25 cm Length in Newton | *-text field-* | BDS ISO 2062:2014 | 2112
|  |  |  | No. of plies (Yarn/Thread) |  | 2 or more | BDS 1221 : 2011 | 80
|  |  |  | Twist of yarn- Direct counting method | a) Direction of Twist | Z | BDS ISO 2061:2011 | 864
|  |  |  | Determination of linear density of yarn by skein method | Linear density of yarn in Tex (Tolerance: ± 10%) | *-text field-* | BDS ISO 2060:1998 | 864
|  |  |  | Material Composition of fibre- Percentage of Polyamide(Nylon) |  | *-text field-* | BDS ISO 1833 - 7:2019 | 1234
|  |  |  | Shrinkage of yarn in percentage |  | Less than 2% | BDS 1221 : 2011 | 160
58 | Polyester Blended Shirting- Coloured | Polyester Blended Shirting- Coloured (Machine Wash) | BDS 1148:2021 | Width of fabric | Width in cm (Tolerance: ±1 cm ) | *-text field-* | BDS ISO 22198:2009 | 329 | 7704 | 12 | 9
|  |  |  | GSM (Weight per unit area or length) | Gram / square Meter (Tolerance: -2.5% to +5% ) | *-text field-* | BDS ISO 3801:2010 | 535
|  |  |  | Tensile Strength (Strip strength) -Breaking load on (5×20) cm strips in Newton | a) Warp way- | Minimum 350 N | BDS ISO 13934-1:2020 | 700
[5 empty] | b) Weft way- | Minimum 300 N
|  |  |  | Material Composition of fibre- Percentage of Polyester |  | [Polyester 100% ]or, [Polyester not less than 48% and not more than 80%] | BDS ISO 1833 - 24:2017 | 1234
|  |  |  | Dimensional Stability to machine Washing/ Laundering -Fabric Shrinkage(Wash-4N) | a) Warp way- | Maximum 2% | (Wash-4N, Machine type-A) BDS ISO 6330:2020, BDS ISO 3759:2019, BDS ISO 5077:2008 | 782
[5 empty] | b) Weft way- | Maximum 2%
|  |  |  | pH of aqueous extract |  | 6.00 to 8.00 | BDS ISO 3071:2006 | 741
|  |  |  | Pilling resistance (Pill Box method) (Up to 5 hrs/18000 revs) |  | 4 or better | BDS ISO 12945-1:2009 | 864
|  |  |  | Colour fastness test to Light (Sunlight) |  | 4 or better | BDS ISO 105 B01:2003 | 429
|  |  |  | Colour fastness to Washing (B2) | i) Change in colour | 4 or better | BDS ISO 105 C 10:2010 (B2) | 494
[5 empty] | ii) Staining Acetate | 3-4
[5 empty] | iii) Staining Cotton | 3-4
[5 empty] | iv) Staining Nylon | 3-4
[5 empty] | v) Staining Polyester | 3-4
[5 empty] | vi) Staining Acrylic | 3-4
[5 empty] | vii) Staining Wool | 3-4
|  |  |  | Colour fastness to Perspiration | i) Acidic-Change in colour | 4 or better | BDS ISO 105 E 04:2016 | 700
[5 empty] | ii) Acidic-Staining Acetate | 3-4
[5 empty] | iii) Acidic-Staining Cotton | 3-4
[5 empty] | iv) Acidic-Staining Nylon | 3-4
[5 empty] | v) Acidic-Staining Polyester | 3-4
[5 empty] | vi) Acidic-Staining Acrylic | 3-4
[5 empty] | vii) Acidic-Staining Wool | 3-4
[5 empty] | viii) Alkaline-Change in colour | 4 or better
[5 empty] | ix) Alkaline-Staining Acetate | 3-4
[5 empty] | x) Alkaline-Staining Cotton | 3-4
[5 empty] | xi) Alkaline-Staining Nylon | 3-4
[5 empty] | xii) Alkaline-Staining Polyester | 3-4
[5 empty] | xiii) Alkaline-Staining Acrylic | 3-4
[5 empty] | xiv) Alkaline-Staining Wool | 3-4
|  |  |  | Colour fastness to Rubbing/Crocking | a) Dry rub- | 4 or better | BDS ISO 105 X 12:2017 | 411
[5 empty] | b) Wet rub- | 3
|  |  |  | Colour Fastness to Hot Pressing | a) Dry condition- Change in colour | 4 or better | BDS ISO 105-X11:2005 | 485
[5 empty] | b) Dry condition- Staining | 4 or better
[5 empty] | c) Damp condition- Change in colour | 4 or better
[5 empty] | d) Damp condition- Staining | 4 or better
[5 empty] | e) Wet condition- Change in colour | 4 or better
[5 empty] | f) Wet condition- Staining | 4 or better
59 |  | Polyester Blended Shirting- Coloured (Cold Water) | BDS 1148:2021 | Width of fabric | Width in cm (Tolerance: ±1 cm ) | *-text field-* | BDS ISO 22198:2009 | 329 | 7242 | 12 | 9
|  |  |  | GSM (Weight per unit area or length) | Gram / square Meter (Tolerance: -2.5% to +5% ) | *-text field-* | BDS ISO 3801:2010 | 535
|  |  |  | Tensile Strength (Strip strength) -Breaking load on (5×20) cm strips in Newton | a) Warp way- | Minimum 350 N | BDS ISO 13934-1:2020 | 700
[5 empty] | b) Weft way- | Minimum 300 N
|  |  |  | Material Composition of fibre- Percentage of Polyester |  | [Polyester 100% ]or, [Polyester not less than 48% and not more than 80%] | BDS ISO 1833 - 24:2017 | 1234
|  |  |  | Shrinkage or elongation Percentage of Fabric | a) Warp way- | Maximum 2% | BDS ISO 7771:2006 | 320
[5 empty] | b) Weft way- | Maximum 2%
|  |  |  | pH of aqueous extract |  | 6.00 to 8.00 | BDS ISO 3071:2006 | 741
|  |  |  | Pilling resistance (Pill Box method) (Up to 5 hrs/18000 revs) |  | 4 or better | BDS ISO 12945-1:2009 | 864
|  |  |  | Colour fastness test to Light (Sunlight) |  | 4 or better | BDS ISO 105 B01:2003 | 429
|  |  |  | Colour fastness to Washing (B2) | i) Change in colour | 4 or better | BDS ISO 105 C 10:2010 (B2) | 494
[5 empty] | ii) Staining Acetate | 3-4
[5 empty] | iii) Staining Cotton | 3-4
[5 empty] | iv) Staining Nylon | 3-4
[5 empty] | v) Staining Polyester | 3-4
[5 empty] | vi) Staining Acrylic | 3-4
[5 empty] | vii) Staining Wool | 3-4
|  |  |  | Colour fastness to Perspiration | i) Acidic-Change in colour | 4 or better | BDS ISO 105 E 04:2016 | 700
[5 empty] | ii) Acidic-Staining Acetate | 3-4
[5 empty] | iii) Acidic-Staining Cotton | 3-4
[5 empty] | iv) Acidic-Staining Nylon | 3-4
[5 empty] | v) Acidic-Staining Polyester | 3-4
[5 empty] | vi) Acidic-Staining Acrylic | 3-4
[5 empty] | vii) Acidic-Staining Wool | 3-4
[5 empty] | viii) Alkaline-Change in colour | 4 or better
[5 empty] | ix) Alkaline-Staining Acetate | 3-4
[5 empty] | x) Alkaline-Staining Cotton | 3-4
[5 empty] | xi) Alkaline-Staining Nylon | 3-4
[5 empty] | xii) Alkaline-Staining Polyester | 3-4
[5 empty] | xiii) Alkaline-Staining Acrylic | 3-4
[5 empty] | xiv) Alkaline-Staining Wool | 3-4
|  |  |  | Colour fastness to Rubbing/Crocking | a) Dry rub- | 4 or better | BDS ISO 105 X 12:2017 | 411
[5 empty] | b) Wet rub- | 3
|  |  |  | Colour Fastness to Hot Pressing | a) Dry condition- Change in colour | 4 or better | BDS ISO 105-X11:2005 | 485
[5 empty] | b) Dry condition- Staining | 4 or better
[5 empty] | c) Damp condition- Change in colour | 4 or better
[5 empty] | d) Damp condition- Staining | 4 or better
[5 empty] | e) Wet condition- Change in colour | 4 or better
[5 empty] | f) Wet condition- Staining | 4 or better
60 | Polyester Blended Shirting- White | Polyester Blended Shirting- White (Machine Wash) | BDS 1148:2021 | Width of fabric | Width in cm (Tolerance: ±1 cm ) | *-text field-* | BDS ISO 22198:2009 | 329 | 5185 | 12 | 9
|  |  |  | GSM (Weight per unit area or length) | Gram / square Meter (Tolerance: -2.5% to +5% ) | *-text field-* | BDS ISO 3801:2010 | 535
|  |  |  | Tensile Strength (Strip strength) -Breaking load on (5×20) cm strips in Newton | a) Warp way- | Minimum 350 N | BDS ISO 13934-1:2020 | 700
[5 empty] | b) Weft way- | Minimum 300 N
|  |  |  | Material Composition of fibre- Percentage of Polyester |  | [Polyester 100% ]or, [Polyester not less than 48% and not more than 80%] | BDS ISO 1833 - 24:2017 | 1234
|  |  |  | Dimensional Stability to machine Washing/ Laundering -Fabric Shrinkage(Wash-4N) | a) Warp way- | Maximum 2% | (Wash-4N, Machine type-A) BDS ISO 6330:2020, BDS ISO 3759:2019, BDS ISO 5077:2008 | 782
[5 empty] | b) Weft way- | Maximum 2%
|  |  |  | pH of aqueous extract |  | 6.00 to 8.00 | BDS ISO 3071:2006 | 741
|  |  |  | Pilling resistance (Pill Box method) (Up to 5 hrs/18000 revs) |  | 4 or better | BDS ISO 12945-1:2009 | 864
61 |  | Polyester Blended Shirting- White (Cold Water) | BDS 1148:2021 | Width of fabric | Width in cm (Tolerance: ±1 cm ) | *-text field-* | BDS ISO 22198:2009 | 329 | 4723 | 12 | 9
|  |  |  | GSM (Weight per unit area or length) | Gram / square Meter (Tolerance: -2.5% to +5% ) | *-text field-* | BDS ISO 3801:2010 | 535
|  |  |  | Tensile Strength (Strip strength) -Breaking load on (5×20) cm strips in Newton | a) Warp way- | Minimum 350 N | BDS ISO 13934-1:2020 | 700
[5 empty] | b) Weft way- | Minimum 300 N
|  |  |  | Material Composition of fibre- Percentage of Polyester |  | [Polyester 100% ]or, [Polyester not less than 48% and not more than 80%] | BDS ISO 1833 - 24:2017 | 1234
|  |  |  | Shrinkage or elongation Percentage of Fabric | a) Warp way- | Maximum 2% | BDS ISO 7771:2006 | 320
[5 empty] | b) Weft way- | Maximum 2%
|  |  |  | pH of aqueous extract |  | 6.00 to 8.00 | BDS ISO 3071:2006 | 741
|  |  |  | Pilling resistance (Pill Box method) (Up to 5 hrs/18000 revs) |  | 4 or better | BDS ISO 12945-1:2009 | 864
62 | Polyester Blended Suiting- Coloured | Polyester Blended Suiting- Coloured (Machine Wash) | BDS 1175:2021 | Width of fabric | Width in cm (Tolerance: ±1 cm ) | *-text field-* | BDS ISO 22198:2009 | 329 | 7704 | 12 | 9
|  |  |  | GSM (Weight per unit area or length) | Gram / square Meter (Tolerance: -2.5% to +5% ) | *-text field-* | BDS ISO 3801:2010 | 535
|  |  |  | Tensile Strength (Strip strength) -Breaking load on (5×20) cm strips in Newton | a) Warp way- | Minimum 600 N | BDS ISO 13934-1:2020 | 700
[5 empty] | b) Weft way- | Minimum 400 N
|  |  |  | Material Composition of fibre- Percentage of Polyester |  | [Polyester 100% ]or, [Polyester not less than 48% ] | BDS ISO 1833 - 24:2017 | 1234
|  |  |  | Dimensional Stability to machine Washing/ Laundering -Fabric Shrinkage(Wash-4N) | a) Warp way- | Maximum 2% | (Wash-4N, Machine type-A) BDS ISO 6330:2020, BDS ISO 3759:2019, BDS ISO 5077:2008 | 782
[5 empty] | b) Weft way- | Maximum 2%
|  |  |  | pH of aqueous extract |  | 6.00 to 8.00 | BDS ISO 3071:2006 | 741
|  |  |  | Pilling resistance (Pill Box method) (Up to 5 hrs/18000 revs) |  | 4 or better | BDS ISO 12945-1:2009 | 864
|  |  |  | Colour fastness test to Light (Sunlight) |  | 4 or better | BDS ISO 105 B01:2003 | 429
|  |  |  | Colour fastness to Washing (B2) | i) Change in colour | 4 or better | BDS ISO 105 C 10:2010 (B2) | 494
[5 empty] | ii) Staining Acetate | 3-4
[5 empty] | iii) Staining Cotton | 3-4
[5 empty] | iv) Staining Nylon | 3-4
[5 empty] | v) Staining Polyester | 3-4
[5 empty] | vi) Staining Acrylic | 3-4
[5 empty] | vii) Staining Wool | 3-4
|  |  |  | Colour fastness to Perspiration | i) Acidic-Change in colour | 4 or better | BDS ISO 105 E 04:2016 | 700
[5 empty] | ii) Acidic-Staining Acetate | 3-4
[5 empty] | iii) Acidic-Staining Cotton | 3-4
[5 empty] | iv) Acidic-Staining Nylon | 3-4
[5 empty] | v) Acidic-Staining Polyester | 3-4
[5 empty] | vi) Acidic-Staining Acrylic | 3-4
[5 empty] | vii) Acidic-Staining Wool | 3-4
[5 empty] | viii) Alkaline-Change in colour | 4 or better
[5 empty] | ix) Alkaline-Staining Acetate | 3-4
[5 empty] | x) Alkaline-Staining Cotton | 3-4
[5 empty] | xi) Alkaline-Staining Nylon | 3-4
[5 empty] | xii) Alkaline-Staining Polyester | 3-4
[5 empty] | xiii) Alkaline-Staining Acrylic | 3-4
[5 empty] | xiv) Alkaline-Staining Wool | 3-4
|  |  |  | Colour fastness to Rubbing/Crocking | a) Dry rub- | 4 or better | BDS ISO 105 X 12:2017 | 411
[5 empty] | b) Wet rub- | 3
|  |  |  | Colour Fastness to Hot Pressing | a) Dry condition- Change in colour | 4 or better | BDS ISO 105-X11:2005 | 485
[5 empty] | b) Dry condition- Staining | 4 or better
[5 empty] | c) Damp condition- Change in colour | 4 or better
[5 empty] | d) Damp condition- Staining | 4 or better
[5 empty] | e) Wet condition- Change in colour | 4 or better
[5 empty] | f) Wet condition- Staining | 4 or better
63 |  | Polyester Blended Suiting- Coloured (Cold Water) | BDS 1175:2021 | Width of fabric | Width in cm (Tolerance: ±1 cm ) | *-text field-* | BDS ISO 22198:2009 | 329 | 7242 | 12 | 9
|  |  |  | GSM (Weight per unit area or length) | Gram / square Meter (Tolerance: -2.5% to +5% ) | *-text field-* | BDS ISO 3801:2010 | 535
|  |  |  | Tensile Strength (Strip strength) -Breaking load on (5×20) cm strips in Newton | a) Warp way- | Minimum 600 N | BDS ISO 13934-1:2020 | 700
[5 empty] | b) Weft way- | Minimum 400 N
|  |  |  | Material Composition of fibre- Percentage of Polyester |  | [Polyester 100% ]or, [Polyester not less than 48% ] | BDS ISO 1833 - 24:2017 | 1234
|  |  |  | Shrinkage or elongation Percentage of Fabric | a) Warp way- | Maximum 2% | BDS ISO 7771:2006 | 320
[5 empty] | b) Weft way- | Maximum 2%
|  |  |  | pH of aqueous extract |  | 6.00 to 8.00 | BDS ISO 3071:2006 | 741
|  |  |  | Pilling resistance (Pill Box method) (Up to 5 hrs/18000 revs) |  | 4 or better | BDS ISO 12945-1:2009 | 864
|  |  |  | Colour fastness test to Light (Sunlight) |  | 4 or better | BDS ISO 105 B01:2003 | 429
|  |  |  | Colour fastness to Washing (B2) | i) Change in colour | 4 or better | BDS ISO 105 C 10:2010 (B2) | 494
[5 empty] | ii) Staining Acetate | 3-4
[5 empty] | iii) Staining Cotton | 3-4
[5 empty] | iv) Staining Nylon | 3-4
[5 empty] | v) Staining Polyester | 3-4
[5 empty] | vi) Staining Acrylic | 3-4
[5 empty] | vii) Staining Wool | 3-4
|  |  |  | Colour fastness to Perspiration | i) Acidic-Change in colour | 4 or better | BDS ISO 105 E 04:2016 | 700
[5 empty] | ii) Acidic-Staining Acetate | 3-4
[5 empty] | iii) Acidic-Staining Cotton | 3-4
[5 empty] | iv) Acidic-Staining Nylon | 3-4
[5 empty] | v) Acidic-Staining Polyester | 3-4
[5 empty] | vi) Acidic-Staining Acrylic | 3-4
[5 empty] | vii) Acidic-Staining Wool | 3-4
[5 empty] | viii) Alkaline-Change in colour | 4 or better
[5 empty] | ix) Alkaline-Staining Acetate | 3-4
[5 empty] | x) Alkaline-Staining Cotton | 3-4
[5 empty] | xi) Alkaline-Staining Nylon | 3-4
[5 empty] | xii) Alkaline-Staining Polyester | 3-4
[5 empty] | xiii) Alkaline-Staining Acrylic | 3-4
[5 empty] | xiv) Alkaline-Staining Wool | 3-4
|  |  |  | Colour fastness to Rubbing/Crocking | a) Dry rub- | 4 or better | BDS ISO 105 X 12:2017 | 411
[5 empty] | b) Wet rub- | 3
|  |  |  | Colour Fastness to Hot Pressing | a) Dry condition- Change in colour | 4 or better | BDS ISO 105-X11:2005 | 485
[5 empty] | b) Dry condition- Staining | 4 or better
[5 empty] | c) Damp condition- Change in colour | 4 or better
[5 empty] | d) Damp condition- Staining | 4 or better
[5 empty] | e) Wet condition- Change in colour | 4 or better
[5 empty] | f) Wet condition- Staining | 4 or better
64 | Polyester Blended Suiting- White | Polyester Blended Suiting- White (Machine Wash) | BDS 1175:2021 | Width of fabric | Width in cm (Tolerance: ±1 cm ) | *-text field-* | BDS ISO 22198:2009 | 329 | 5185 | 12 | 9
|  |  |  | GSM (Weight per unit area or length) | Gram / square Meter (Tolerance: -2.5% to +5% ) | *-text field-* | BDS ISO 3801:2010 | 535
|  |  |  | Tensile Strength (Strip strength) -Breaking load on (5×20) cm strips in Newton | a) Warp way- | Minimum 600 N | BDS ISO 13934-1:2020 | 700
[5 empty] | b) Weft way- | Minimum 400 N
|  |  |  | Material Composition of fibre- Percentage of Polyester |  | [Polyester 100% ]or, [Polyester not less than 48% ] | BDS ISO 1833 - 24:2017 | 1234
|  |  |  | Dimensional Stability to machine Washing/ Laundering -Fabric Shrinkage(Wash-4N) | a) Warp way- | Maximum 2% | (Wash-4N, Machine type-A) BDS ISO 6330:2020, BDS ISO 3759:2019, BDS ISO 5077:2008 | 782
[5 empty] | b) Weft way- | Maximum 2%
|  |  |  | pH of aqueous extract |  | 6.00 to 8.00 | BDS ISO 3071:2006 | 741
|  |  |  | Pilling resistance (Pill Box method) (Up to 5 hrs/18000 revs) |  | 4 or better | BDS ISO 12945-1:2009 | 864
65 |  | Polyester Blended Suiting- White (Cold Water) | BDS 1175:2021 | Width of fabric | Width in cm (Tolerance: ±1 cm ) | *-text field-* | BDS ISO 22198:2009 | 329 | 4723 | 12 | 9
|  |  |  | GSM (Weight per unit area or length) | Gram / square Meter (Tolerance: -2.5% to +5% ) | *-text field-* | BDS ISO 3801:2010 | 535
|  |  |  | Tensile Strength (Strip strength) -Breaking load on (5×20) cm strips in Newton | a) Warp way- | Minimum 600 N | BDS ISO 13934-1:2020 | 700
[5 empty] | b) Weft way- | Minimum 400 N
|  |  |  | Material Composition of fibre- Percentage of Polyester |  | [Polyester 100% ]or, [Polyester not less than 48% ] | BDS ISO 1833 - 24:2017 | 1234
|  |  |  | Shrinkage or elongation Percentage of Fabric | a) Warp way- | Maximum 2% | BDS ISO 7771:2006 | 320
[5 empty] | b) Weft way- | Maximum 2%
|  |  |  | pH of aqueous extract |  | 6.00 to 8.00 | BDS ISO 3071:2006 | 741
|  |  |  | Pilling resistance (Pill Box method) (Up to 5 hrs/18000 revs) |  | 4 or better | BDS ISO 12945-1:2009 | 864
66 | Colour Fastness to Steaming | Colour Fastness to Steaming | BDS ISO 105- E11:2004 | Colour Fastness to Steaming | i) Change in colour | *-text field-* | BDS ISO 105- E11:2004 | 572 | 572 | 12 | 9
[5 empty] | ii) Staining Acetate | *-text field-*
[5 empty] | iii) Staining Cotton | *-text field-*
[5 empty] | iv) Staining Nylon | *-text field-*
[5 empty] | v) Staining Polyester | *-text field-*
[5 empty] | vi) Staining Acrylic | *-text field-*
[5 empty] | vii) Staining Wool | *-text field-*
67 | Sanitary Towels/ Napkins | Sanitary Towels/ Napkins | BDS 1261:2019 | Full Pad Length in mm. (Sanitary Napkin) | Length (middle line from end to end) in mm (Tolerance: ± 10 mm ) | *-text field-* | BDS 1261:2019 | 100 | 1370 | 12 | 9
|  |  |  | Pad width in mm. (Sanitary Napkin) | Width (absorbent core only in centre) | Minimum 55 mm | BDS 1261:2019 | 329
|  |  |  | PH Value (Sanitary Napkin) | pH of aqueous extract | 5.5 to 8.5 | BDS 1261:2019 | 741 |  |  |  | Change in Colour of test specimen
|  |  |  | Ability to Withstand Pressure after Absorption. (Sanitary Napkin) |  | No Leakage | BDS 1261:2019 | 200
68 | Cotton Sharee- Power Loom | Cotton Sharee- Power Loom (Coloured) | BDS 63:2017 | Weave of fabric(Plain) |  | Plain weave | Visual | 80 | 5916 | 12 | 9
|  |  |  | Thread per unit Length (Ends and Picks per unit length) | a) Ends per 2.54cm (Tolerance: ± 5%) | *-text field-* | BDS ISO 7211-2:2008 | 617
[5 empty] | a) Picks per 2.54cm (Tolerance: ± 5%) | *-text field-*
|  |  |  | GSM (Weight per unit area or length) | Gram / square Meter (Tolerance: ±5% ) | *-text field-* | BDS ISO 3801:2010 | 535
|  |  |  | Width of fabric | Width in cm (Tolerance: ±2% ) | *-text field-* | BDS ISO 22198:2009 | 329
|  |  |  | Length (Fabric piece) | Length in cm (Tolerance: ±2% ) | *-text field-* | BDS ISO 22198:2009 | 100
|  |  |  | Count(Linear density) of thread removed from fabric (Woven & Knitted) | a) Warp Count in Tex- | *-text field-* | BDS ISO 7211-5:2008 | 700
[5 empty] | b) Weft Count in Tex- | *-text field-*
|  |  |  | Shrinkage or elongation Percentage of Fabric | a) Warp way- | Not more than 2% | BDS ISO 7771:2006 | 320
[5 empty] | b) Weft way- | Not more than 1%
|  |  |  | Tensile Strength (Strip strength) -Breaking load on (5×20) cm strips in Newton | a) Warp way (Tolerance: Not less than 97% of declared value) | *-text field-* | BDS ISO 13934-1:2020 | 700
[5 empty] | b) Weft way (Tolerance: Not less than 97% of declared value) | *-text field-*
|  |  |  | Colour fastness test to Light (Sunlight) |  | 4 or better | BDS ISO 105 B01:2003 | 429
|  |  |  | Colour fastness to Washing (C3) | i) Change in colour | 4 or better | BDS ISO 105 C 10:2010 (C3) | 494
[5 empty] | ii) Staining Acetate | 4 or better
[5 empty] | iii) Staining Cotton | 4 or better
[5 empty] | iv) Staining Nylon | 4 or better
[5 empty] | v) Staining Polyester | 4 or better
[5 empty] | vi) Staining Acrylic | 4 or better
[5 empty] | vii) Staining Wool | 4 or better
|  |  |  | Colour Fastness to Hypochlorite Bleach | Change in Colour of test specimen | 4 or better | BDS ISO 105-N01:2007 | 912
|  |  |  | Colour fastness to Perspiration | i) Acidic-Change in colour | 4 or better | BDS ISO 105 E 04:2016 | 700
[5 empty] | ii) Acidic-Staining Acetate | 4 or better
[5 empty] | iii) Acidic-Staining Cotton | 4 or better
[5 empty] | iv) Acidic-Staining Nylon | 4 or better
[5 empty] | v) Acidic-Staining Polyester | 4 or better
[5 empty] | vi) Acidic-Staining Acrylic | 4 or better
[5 empty] | vii) Acidic-Staining Wool | 4 or better
[5 empty] | viii) Alkaline-Change in colour | 4 or better
[5 empty] | ix) Alkaline-Staining Acetate | 4 or better
[5 empty] | x) Alkaline-Staining Cotton | 4 or better
[5 empty] | xi) Alkaline-Staining Nylon | 4 or better
[5 empty] | xii) Alkaline-Staining Polyester | 4 or better
[5 empty] | xiii) Alkaline-Staining Acrylic | 4 or better
[5 empty] | xiv) Alkaline-Staining Wool | 4 or better
69 |  | Cotton Sharee- Power Loom (White) | BDS 63:2017 | Weave of fabric(Plain) |  | Plain weave | Visual | 80 | 3381 | 12 | 9
|  |  |  | Thread per unit Length (Ends and Picks per unit length) | a) Ends per 2.54cm (Tolerance: ± 5%) | *-text field-* | BDS ISO 7211-2:2008 | 617
[5 empty] | a) Picks per 2.54cm (Tolerance: ± 5%) | *-text field-*
|  |  |  | GSM (Weight per unit area or length) | Gram / square Meter (Tolerance: ±5% ) | *-text field-* | BDS ISO 3801:2010 | 535
|  |  |  | Width of fabric | Width in cm (Tolerance: ±2% ) | *-text field-* | BDS ISO 22198:2009 | 329
|  |  |  | Length (Fabric piece) | Length in cm (Tolerance: ±2% ) | *-text field-* | BDS ISO 22198:2009 | 100
|  |  |  | Count(Linear density) of thread removed from fabric (Woven & Knitted) | a) Warp Count in Tex- | *-text field-* | BDS ISO 7211-5:2008 | 700
[5 empty] | b) Weft Count in Tex- | *-text field-*
|  |  |  | Shrinkage or elongation Percentage of Fabric | a) Warp way- | Not more than 2% | BDS ISO 7771:2006 | 320
[5 empty] | b) Weft way- | Not more than 1%
|  |  |  | Tensile Strength (Strip strength) -Breaking load on (5×20) cm strips in Newton | a) Warp way (Tolerance: Not less than 97% of declared value) | *-text field-* | BDS ISO 13934-1:2020 | 700
[5 empty] | b) Weft way (Tolerance: Not less than 97% of declared value) | *-text field-*
70 | Absorbent Cotton | Absorbent Cotton | BDS 1260:2016 | Material Composition of fibre- Percentage of Cellulose(Cotton) |  | 100.00 % | BDS ISO 1833 - 11:2012 | 1234 | 3235 | 10 | 8
|  |  |  | Absorbency in Seconds (Fibre) |  | Less or equal 10 seconds | BDS 1260: 2016 | 200
|  |  |  | Resistance to heat (Fibre) |  | [Shall not turn brown and shall not show sign of degradation] | BDS 1260: 2016 | 200
|  |  |  | Water soluble extract% (Fibre) |  | Less or equal 0.35% | BDS 1260: 2016 | 260
|  |  |  | Ash content% (Fibre) |  | Less or equal 0.35% | BDS 1260: 2016 | 400
|  |  |  | pH of Fibre (aqueous extract) |  | 5.5 to 8.5 | BDS 1260: 2016 | 741
|  |  |  | Moisture Regain in Percentage (Fibre) |  | Maximum 8.5% | BDS 1260: 2016 | 200
71 | Umbrella Cloth- Coloured | Umbrella Cloth- Coloured (Machine Wash) | BDS 1125:2020 | Thread per unit Length (Ends and Picks per unit length) | a) Ends per dm (Tolerance: -2.5% to +5% ) | *-text field-* | BDS ISO 7211-2:2008 | 617 | 6701 | 12 | 9
[5 empty] | b) Picks per dm(Tolerance: -2.5% to +5% ) | *-text field-*
|  |  |  | GSM (Weight per unit area or length) | Gram / square Meter (Tolerance: -2.5% to +5% ) | *-text field-* | BDS ISO 3801:2010 | 535
|  |  |  | Length (Fabric piece) | Length in cm | *-text field-* | BDS ISO 22198:2009 | 100
|  |  |  | Width of fabric | Width in cm (Tolerance: +1% ) | *-text field-* | BDS ISO 22198:2009 | 329
|  |  |  | Count(Linear density) of thread removed from fabric (Woven & Knitted) | a) Warp Count in Tex (Tolerance: ± 5% ) | *-text field-* | BDS ISO 7211-5:2008 | 700
[5 empty] | b) Weft Count in Tex (Tolerance: ± 5% ) | *-text field-*
|  |  |  | Tensile Strength (Strip strength) -Breaking load on (5×20) cm strips in Newton | a) Warp way- | *-text field-* | BDS ISO 13934-1:2020 | 700
[5 empty] | b) Weft way- | *-text field-*
|  |  |  | Colour fastness test to Light (Sunlight) |  | 4 or better | BDS ISO 105 B01:2003 | 429
|  |  |  | Colour fastness to Water | i) Change in colour | 4 or better | BDS ISO 105 E 01:2016 | 453
[5 empty] | ii) Staining Acetate | 4 or better
[5 empty] | iii) Staining Cotton | 4 or better
[5 empty] | iv) Staining Nylon | 4 or better
[5 empty] | v) Staining Polyester | 4 or better
[5 empty] | vi) Staining Acrylic | 4 or better
[5 empty] | vii) Staining Wool | 4 or better
|  |  |  | pH of aqueous extract |  | 5.5 to 10 | BDS ISO 3071:2006 | 741
|  |  |  | Dimensional Stability to machine Washing/ Laundering -Fabric Shrinkage(Wash-4N) | a) Warp way- | Maximum 1% | (Wash-4N, Machine type-A) BDS ISO 6330:2020, BDS ISO 3759:2019, BDS ISO 5077:2008 | 782
[5 empty] | b) Weft way- | Maximum 1%
|  |  |  | Bundesmann Test |  | No Leakage | BDS ISO 9865 | 457
|  |  |  | Water proofing test(Cone) | i) Amount of Penetration | No Leakage | BDS 1975 | 200
[5 empty] | ii) Wettig of outer surface (Visual) | No Leakage
|  |  |  | Test for Water Repellency- Spray Test |  | ISO 5 | BDS ISO 4920:2012 | 658
72 |  | Umbrella Cloth- Coloured (Cold Water) | BDS 1125:2020 | Thread per unit Length (Ends and Picks per unit length) | a) Ends per dm (Tolerance: -2.5% to +5% ) | *-text field-* | BDS ISO 7211-2:2008 | 617 | 6239 | 12 | 9
[5 empty] | b) Picks per dm(Tolerance: -2.5% to +5% ) | *-text field-*
|  |  |  | GSM (Weight per unit area or length) | Gram / square Meter (Tolerance: -2.5% to +5% ) | *-text field-* | BDS ISO 3801:2010 | 535
|  |  |  | Length (Fabric piece) | Length in cm | *-text field-* | BDS ISO 22198:2009 | 100
|  |  |  | Width of fabric | Width in cm (Tolerance: +1% ) | *-text field-* | BDS ISO 22198:2009 | 329
|  |  |  | Count(Linear density) of thread removed from fabric (Woven & Knitted) | a) Warp Count in Tex (Tolerance: ± 5% ) | *-text field-* | BDS ISO 7211-5:2008 | 700
[5 empty] | b) Weft Count in Tex (Tolerance: ± 5% ) | *-text field-*
|  |  |  | Tensile Strength (Strip strength) -Breaking load on (5×20) cm strips in Newton | a) Warp way- | *-text field-* | BDS ISO 13934-1:2020 | 700
[5 empty] | b) Weft way- | *-text field-*
|  |  |  | Colour fastness test to Light (Sunlight) |  | 4 or better | BDS ISO 105 B01:2003 | 429
|  |  |  | Colour fastness to Water | i) Change in colour | 4 or better | BDS ISO 105 E 01:2016 | 453
[5 empty] | ii) Staining Acetate | 4 or better
[5 empty] | iii) Staining Cotton | 4 or better
[5 empty] | iv) Staining Nylon | 4 or better
[5 empty] | v) Staining Polyester | 4 or better
[5 empty] | vi) Staining Acrylic | 4 or better
[5 empty] | vii) Staining Wool | 4 or better
|  |  |  | pH of aqueous extract |  | 5.5 to 10 | BDS ISO 3071:2006 | 741
|  |  |  | Shrinkage or elongation Percentage of Fabric | a) Warp way- | Maximum 1% | BDS ISO 7771:2006 | 320
[5 empty] | b) Weft way- | Maximum 1%
|  |  |  | Bundesmann Test |  | No Leakage | BDS ISO 9865 | 457
|  |  |  | Water proofing test(Cone) | i) Amount of Penetration | No Leakage | BDS 1975 | 200
[5 empty] | ii) Wettig of outer surface (Visual) | No Leakage
|  |  |  | Test for Water Repellency- Spray Test |  | ISO 5 | BDS ISO 4920:2012 | 658
73 | Umbrella Cloth- White | Umbrella Cloth- White (Machine Wash) | BDS 1125:2020 | Thread per unit Length (Ends and Picks per unit length) | a) Ends per dm (Tolerance: -2.5% to +5% ) | *-text field-* | BDS ISO 7211-2:2008 | 617 | 5819 | 12 | 9
[5 empty] | b) Picks per dm(Tolerance: -2.5% to +5% ) | *-text field-*
|  |  |  | GSM (Weight per unit area or length) | Gram / square Meter (Tolerance: -2.5% to +5% ) | *-text field-* | BDS ISO 3801:2010 | 535
|  |  |  | Length (Fabric piece) | Length in cm | *-text field-* | BDS ISO 22198:2009 | 100
|  |  |  | Width of fabric | Width in cm (Tolerance: +1% ) | *-text field-* | BDS ISO 22198:2009 | 329
|  |  |  | Count(Linear density) of thread removed from fabric (Woven & Knitted) | a) Warp Count in Tex (Tolerance: ± 5% ) | *-text field-* | BDS ISO 7211-5:2008 | 700
[5 empty] | b) Weft Count in Tex (Tolerance: ± 5% ) | *-text field-*
|  |  |  | Tensile Strength (Strip strength) -Breaking load on (5×20) cm strips in Newton | a) Warp way- | *-text field-* | BDS ISO 13934-1:2020 | 700
[5 empty] | b) Weft way- | *-text field-*
|  |  |  | pH of aqueous extract |  | 5.5 to 10 | BDS ISO 3071:2006 | 741
|  |  |  | Dimensional Stability to machine Washing/ Laundering -Fabric Shrinkage(Wash-4N) | a) Warp way- | Maximum 1% | (Wash-4N, Machine type-A) BDS ISO 6330:2020, BDS ISO 3759:2019, BDS ISO 5077:2008 | 782
[5 empty] | b) Weft way- | Maximum 1%
|  |  |  | Bundesmann Test |  | No Leakage | BDS ISO 9865 | 457
|  |  |  | Water proofing test(Cone) | i) Amount of Penetration | No Leakage | BDS 1975 | 200
[5 empty] | ii) Wettig of outer surface (Visual) | No Leakage
|  |  |  | Test for Water Repellency- Spray Test |  | ISO 5 | BDS ISO 4920:2012 | 658
74 |  | Umbrella Cloth- White (Cold Water) | BDS 1125:2020 | Thread per unit Length (Ends and Picks per unit length) | a) Ends per dm (Tolerance: -2.5% to +5% ) | *-text field-* | BDS ISO 7211-2:2008 | 617 | 5357 | 12 | 9
[5 empty] | b) Picks per dm(Tolerance: -2.5% to +5% ) | *-text field-*
|  |  |  | GSM (Weight per unit area or length) | Gram / square Meter (Tolerance: -2.5% to +5% ) | *-text field-* | BDS ISO 3801:2010 | 535
|  |  |  | Length (Fabric piece) | Length in cm | *-text field-* | BDS ISO 22198:2009 | 100
|  |  |  | Width of fabric | Width in cm (Tolerance: +1% ) | *-text field-* | BDS ISO 22198:2009 | 329
|  |  |  | Count(Linear density) of thread removed from fabric (Woven & Knitted) | a) Warp Count in Tex (Tolerance: ± 5% ) | *-text field-* | BDS ISO 7211-5:2008 | 700
[5 empty] | b) Weft Count in Tex (Tolerance: ± 5% ) | *-text field-*
|  |  |  | Tensile Strength (Strip strength) -Breaking load on (5×20) cm strips in Newton | a) Warp way- | *-text field-* | BDS ISO 13934-1:2020 | 700
[5 empty] | b) Weft way- | *-text field-*
|  |  |  | pH of aqueous extract |  | 5.5 to 10 | BDS ISO 3071:2006 | 741
|  |  |  | Shrinkage or elongation Percentage of Fabric | a) Warp way- | Maximum 1% | BDS ISO 7771:2006 | 320
[5 empty] | b) Weft way- | Maximum 1%
|  |  |  | Bundesmann Test |  | No Leakage | BDS ISO 9865 | 457
|  |  |  | Water proofing test(Cone) | i) Amount of Penetration | No Leakage | BDS 1975 | 200
[5 empty] | ii) Wettig of outer surface (Visual) | No Leakage
|  |  |  | Test for Water Repellency- Spray Test |  | ISO 5 | BDS ISO 4920:2012 | 658
75 | Cotton Canvas | Cotton Canvas- Dyed (or Coloured) | BDS 319:2020 | pH of aqueous extract |  | 6.0-8.5 | BDS ISO 3071:2006 | 741 | 2184 | 12 | 9
|  |  |  | Shrinkage or elongation Percentage of Fabric | a) Warp way- | Maximum 2.5% | BDS ISO 7771:2006 | 320
[5 empty] | b) Weft way- | Maximum 2.5%
|  |  |  | Water proofing test(Cone) | i) Amount of Penetration | No Leakage | BDS 1975 | 200
[5 empty] | ii) Wettig of outer surface (Visual) | No Leakage
|  |  |  | Colour fastness test to Light (Sunlight) |  | 4 or better | BDS ISO 105 B01:2003 | 429
|  |  |  | Colour fastness to Washing (C3) | i) Change in colour | 4 or better | BDS ISO 105 C 10:2010 (C3) | 494
[5 empty] | ii) Staining Acetate | 4 or better
[5 empty] | iii) Staining Cotton | 4 or better
[5 empty] | iv) Staining Nylon | 4 or better
[5 empty] | v) Staining Polyester | 4 or better
[5 empty] | vi) Staining Acrylic | 4 or better
[5 empty] | vii) Staining Wool | 4 or better
76 |  | Cotton Canvas-Grey(White) | BDS 319:2020 | pH of aqueous extract |  | 6.0-8.5 | BDS ISO 3071:2006 | 741 | 1261 | 12 | 9
|  |  |  | Shrinkage or elongation Percentage of Fabric | a) Warp way- | Maximum 2.5% | BDS ISO 7771:2006 | 320
[5 empty] | b) Weft way- | Maximum 2.5%
|  |  |  | Water proofing test(Cone) | i) Amount of Penetration | No Leakage | BDS 1975 | 200
[5 empty] | ii) Wettig of outer surface (Visual) | No Leakage
77 | Hessian Jute Bags for Rice & Pulse | Hessian Jute Bags for Rice & Pulse (50kg) | BDS 1989:2021 | Dimensions ( Outside Length) in cm - |  | 94cm (+4/ -0)cm | BDS 1989:2021 (Anneex- B-2) | 100 | 3287 | 10 | 7
|  |  |  | Dimensions ( Outside Width) in cm - |  | 57cm (+4/ -0)cm | BDS 1989:2021 (Anneex- B-2) | 329
|  |  |  | Ends and Picks per dm- | a) Ends per dm (Porter)- | 47± 2 | BDS ISO 7211-2:2008 | 617
[5 empty] | b) Picks per dm (Shots)- | 47± 2
|  |  |  | Corrected mass/bag. g |  | 360g (-2% to +6%) | BDS 1989:2021 (Anneex- B-4) | 200
|  |  |  | Breaking strength of fabric (cut strip method) (10x20) cm in Newton | a) Warp way- | Minimum 1078 N | BDS ISO 13934-1:2020 | 700
[5 empty] | b) Weft way- | Minimum 1127 N
|  |  |  | Breaking strength of seam (cut strip method) (5x20) cm in Newton |  | Minimum 333 N | BDS ISO 13935-1: | 741
|  |  |  | Moisture regain |  | Maximum 17% | BDS 1989:2021 (Anneex- B-3) | 200
|  |  |  | Oil content on dry de-oiled material |  | Maximum 3% | BDS 949: | 400
78 |  | Hessian Jute Bags for Rice & Pulse (25kg) | BDS 1989:2021 | Dimensions ( Outside Length) in cm - |  | 71cm (+4/ -0)cm | BDS 1989:2021 (Anneex- B-2) | 100 | 3287 | 10 | 7
|  |  |  | Dimensions ( Outside Width) in cm - |  | 46cm (+4/ -0)cm | BDS 1989:2021 (Anneex- B-2) | 329
|  |  |  | Ends and Picks per dm- | a) Ends per dm (Porter)- | 47± 2 | BDS ISO 7211-2:2008 | 617
[5 empty] | b) Picks per dm (Shots)- | 47± 2
|  |  |  | Corrected mass/bag. g |  | 220g (-2% to +6%) | BDS 1989:2021 (Anneex- B-4) | 200
|  |  |  | Breaking strength of fabric (cut strip method) (10x20) cm in Newton | a) Warp way- | Minimum 1078 N | BDS ISO 13934-1:2020 | 700
[5 empty] | b) Weft way- | Minimum 1127 N
|  |  |  | Breaking strength of seam (cut strip method) (5x20) cm in Newton |  | Minimum 333 N | BDS ISO 13935-1: | 741
|  |  |  | Moisture regain |  | Maximum 17% | BDS 1989:2021 (Anneex- B-3) | 200
|  |  |  | Oil content on dry de-oiled material |  | Maximum 3% | BDS 949: | 400
79 | Hessian Jute Bags for packing 30 KG Food Grains | Hessian Jute Bags for packing 30 KG Food Grains | BDS 2005:2022 | Dimensions ( Outside Length) in cm - |  | 86.36cm (+4/ -0)cm | BDS 2005:2022 (Anneex- B-2) | 100 | 3287 | 10 | 7
|  |  |  | Dimensions ( Outside Width) in cm - |  | 45.72cm (+4/ -0)cm | BDS 2005:2022 (Anneex- B-2) | 329
|  |  |  | Ends and Picks per dm- | a) Ends per dm (Porter)- | 47± 2 | BDS ISO 7211-2:2008 | 617
[5 empty] | b) Picks per dm (Shots)- | 47± 2
|  |  |  | Corrected mass/bag. g |  | 330g (-2% to +6%) | BDS 2005:2022 (Anneex- B-4) | 200
|  |  |  | Breaking strength of fabric (cut strip method) (10x20) cm in Newton | a) Warp way- | Minimum 1097.6 N | BDS ISO 13934-1:2020 | 700
[5 empty] | b) Weft way- | Minimum 1176 N
|  |  |  | Breaking strength of seam (cut strip method) (5x20) cm in Newton | a) Warp way- | Minimum 333.2 N | BDS ISO 13935-1: | 741
[5 empty] | b) Weft way- | Minimum 352.8 N
|  |  |  | Moisture regain |  | Maximum 17% | BDS 2005:2022 (Anneex- B-3) | 200
|  |  |  | Oil content on dry de-oiled material |  | Maximum 3% | BDS 949: | 400
80 | Textiles -Jute bags for packing 50 kg Foodgrains | Type-A: Single warp, double weft woven on modern shuttle less loom | BDS 1767:2014 | Dimensions ( Outside Length) in cm - |  | 94cm (+4/ -0)cm | BDS ISO 22198:2009 | 100 | 3287 | 10 | 7
|  |  |  | Dimensions ( Outside Width) in cm - |  | 57cm (+4/ -0)cm | BDS ISO 22198:2009 | 329
|  |  |  | Ends and Picks per dm- | a) Ends per dm - | 46 (-3 to +4) | BDS ISO 7211-2:2008 | 617
[5 empty] | b) Picks per dm - | 50 (-2 to +4)
|  |  |  | Corrected mass/bag. g |  | (-6.0% to +8.0%) | BDS 1767:2014 (Anneex- E-3 ) | 200
|  |  |  | Average breaking strength of sacking (ravelled strip method) (10x20) cm in Newton | a) Warp way- | Minimum 1570 N | BDS ISO 13934-1:2020 | 700
[5 empty] | b) Weft way- | Minimum 1420 N
|  |  |  | Average seam strength (ravelled strip method) (5x20) cm in Newton |  | Minimum 490 N | BDS ISO 13935-1: | 741
|  |  |  | Moisture regain |  | Maximum 22% | BDS 1767:2014 (Anneex- E-2 ) | 200
|  |  |  | Oil content on dry de-oiled material |  | Maximum 3% | BDS 1767:2014 (Anneex- F-4) | 400
81 |  | Type-B: Double warp, single weft woven on conventional shuttle loom | BDS 1767:2014 | Dimensions ( Outside Length) in cm - |  | 94cm (+4/ -0)cm | BDS ISO 22198:2009 | 100 | 3287 | 10 | 7
|  |  |  | Dimensions ( Outside Width) in cm - |  | 57cm (+4/ -0)cm | BDS ISO 22198:2009 | 329
|  |  |  | Ends and Picks per dm- | a) Ends per dm - | 76 (-3 to +4) | BDS ISO 7211-2:2008 | 617
[5 empty] | b) Picks per dm - | 28 (-2 to +4)
|  |  |  | Corrected mass/bag. g |  | 665g (-6.0% to +8.0%) | BDS 1767:2014 (Anneex- E-3 ) | 200
|  |  |  | Average breaking strength of sacking (ravelled strip method) (10x20) cm in Newton | a) Warp way- | Minimum 1570 N | BDS ISO 13934-1:2020 | 700
[5 empty] | b) Weft way- | Minimum 1420 N
|  |  |  | Average seam strength (ravelled strip method) (5x20) cm in Newton |  | Minimum 490 N | BDS ISO 13935-1: | 741
|  |  |  | Moisture regain |  | Maximum 22% | BDS 1767:2014 (Anneex- E-2 ) | 200
|  |  |  | Oil content on dry de-oiled material |  | Maximum 3% | BDS 1767:2014 (Anneex- F-4) | 400
82 | Light Weight Jute Sacking Bags for Packing 50 Kg Food grains | Type-A: Single warp, double weft woven on modern shuttle less loom | BDS 1974:2019 | Dimensions ( Outside Length) in cm - |  | 94cm (+4/ -0)cm | BDS 1049 | 100 | 3287 | 10 | 7
|  |  |  | Dimensions ( Outside Width) in cm - |  | 57cm (+4/ -0)cm | BDS 1049 | 329
|  |  |  | Ends and Picks per dm- | a) Ends per dm - | 46 (-4 to +4) | BDS 1049 | 617
[5 empty] | b) Picks per dm - | 50 (-2 to +2)
|  |  |  | Corrected mass/bag. g |  | 580g (-7.5% to +10.0%) | BDS 1049 | 200
|  |  |  | Average breaking strength of sacking (ravelled strip method) (10x20) cm in Newton | a) Warp way- | Minimum 1570 N | BDS 1049 | 700
[5 empty] | b) Weft way- | Minimum 1420 N
|  |  |  | Average seam strength (ravelled strip method) (5x20) cm in Newton |  | Minimum 490 N | BDS 1049 | 741
|  |  |  | Moisture regain |  | Maximum 22% | BDS 1049 | 200
|  |  |  | Oil content on dry de-oiled material |  | Maximum 4% | BDS 949 | 400
83 |  | Type-B: Double warp, single weft woven on conventional shuttle loom | BDS 1974:2019 | Dimensions ( Outside Length) in cm - |  | 94cm (+4/ -0)cm | BDS 1049 | 100 | 3287 | 10 | 7
|  |  |  | Dimensions ( Outside Width) in cm - |  | 57cm (+4/ -0)cm | BDS 1049 | 329
|  |  |  | Ends and Picks per dm- | a) Ends per dm - | 64 (-4 to +4) | BDS 1049 | 617
[5 empty] | b) Picks per dm - | 28 (-2 to +2)
|  |  |  | Corrected mass/bag. g |  | 580g (-7.5% to +10.0%) | BDS 1049 | 200
|  |  |  | Average breaking strength of sacking (ravelled strip method) (10x20) cm in Newton | a) Warp way- | Minimum 1470 N | BDS 1049 | 700
[5 empty] | b) Weft way- | Minimum 1372 N
|  |  |  | Average seam strength (ravelled strip method) (5x20) cm in Newton |  | Minimum 441 N | BDS 1049 | 741
|  |  |  | Moisture regain |  | Maximum 22% | BDS 1049 | 200
|  |  |  | Oil content on dry de-oiled material |  | Maximum 4% | BDS 949 | 400
84 | Nonwoven Wipes | Nonwoven Wipes | BDS 2017:2023 | Length of wipes in cm |  | As declared ± 10 mm | BDS 2017:2023 | 100 | 1170 | 9 | 6
|  |  |  | width of wipes in cm |  | As declared ± 10 mm | BDS 2017:2023 | 329
|  |  |  | PH Value |  | 5 to 7.5 | BDS 2017:2023 | 741
85 | Silk Fabrics | Type:Raw Silk | BDS 1467: 2021 | The length of fabric cm - |  | ≥ As declared | BDS ISO 22198:2009 | 100 | 3515 | 10 | 7
|  |  |  | The width of fabric cm - |  | As declared ± 2% | BDS ISO 22198:2009 | 329
|  |  |  | Mass of Fabric (GSM) |  | As per BDS 1149 | BDS ISO 3801:2010 | 535
|  |  |  | Yarn Count in Tex | a) Warp yarn count - | As per BDS 1149 | BDS ISO 1144: | 700
[5 empty] | b) Weft yarn count - | As per BDS 1149
|  |  |  | Ends and Picks per cm- | a) Ends per cm - | As per BDS 1149 | BDS ISO 7211-2:2008 | 617
[5 empty] | b) Picks per cm - | As per BDS 1149
|  |  |  | Material (Purity of silk fibers ) |  |  | BDS 1467: 2021 (Anneex- F-4) | 1234
86 |  | Type: Balaka (Tafetta) (Thrown degummed 2 ply warp and 2 ply/4ply weft is used ) | BDS 1467: 2021 | The length of fabric cm - |  | ≥ As declared | BDS ISO 22198:2009 | 100 | 3515 | 10 | 7
|  |  |  | The width of fabric cm - |  | As declared ± 2% | BDS ISO 22198:2009 | 329
|  |  |  | Mass of Fabric (GSM) |  | from 48 to 60 | BDS ISO 3801:2010 | 535
|  |  |  | Yarn Count in Tex | a) Warp yarn count - | from 2.2 to 2.44 | BDS ISO 1144: | 700
[5 empty] | b) Weft yarn count - | from 2.2 to 2.44
|  |  |  | Ends and Picks per cm- | a) Ends per cm - | from 35 to 44 | BDS ISO 7211-2:2008 | 617
[5 empty] | b) Picks per cm - | from 35 to 44
|  |  |  | Material (Purity of silk fibers ) |  |  | BDS 1467: 2021 (Anneex- F-4) | 1234
87 |  | Type:Matka /Hand Spun Silk | BDS 1467: 2021 | The length of fabric cm - |  | ≥ As declared | BDS ISO 22198:2009 | 100 | 3515 | 10 | 7
|  |  |  | The width of fabric cm - |  | As declared ± 2% | BDS ISO 22198:2009 | 329
|  |  |  | Mass of Fabric (GSM) |  | As per BDS 1147 | BDS ISO 3801:2010 | 535
|  |  |  | Yarn Count in Tex | a) Warp yarn count - | As per BDS 1147 | BDS ISO 1144: | 700
[5 empty] | b) Weft yarn count - | As per BDS 1147
|  |  |  | Ends and Picks per cm- | a) Ends per cm - | As per BDS 1147 | BDS ISO 7211-2:2008 | 617
[5 empty] | b) Picks per cm - | As per BDS 1147
|  |  |  | Material (Purity of silk fibers ) |  |  | BDS 1467: 2021 (Anneex- F-4) | 1234
88 |  | Type: Dupion silk (Thrown degummed 2 ply warp and de gummed reeled silk weft is used) | BDS 1467: 2021 | The length of fabric cm - |  | ≥ As declared | BDS ISO 22198:2009 | 100 | 3515 | 10 | 7
|  |  |  | The width of fabric cm - |  | As declared ± 2% | BDS ISO 22198:2009 | 329
|  |  |  | Mass of Fabric (GSM) |  | from 45 to 86 | BDS ISO 3801:2010 | 535
|  |  |  | Yarn Count in Tex | a) Warp yarn count - | from 2.2 to 2.44 | BDS ISO 1144: | 700
[5 empty] | b) Weft yarn count - | from 11.1 to 22.2
|  |  |  | Ends and Picks per cm- | a) Ends per cm - | from 40 to 48 | BDS ISO 7211-2:2008 | 617
[5 empty] | b) Picks per cm - | from 24 to 28
|  |  |  | Material (Purity of silk fibers ) |  |  | BDS 1467: 2021 (Anneex- F-4) | 1234
89 |  | Type: Crepe de chine [2 ply warp (600– 750 TPM organzine single twist) and 2 ply weft (1800 – 2200 TPM) is used] | BDS 1467: 2021 | The length of fabric cm - |  | ≥ As declared | BDS ISO 22198:2009 | 100 | 3515 | 10 | 7
|  |  |  | The width of fabric cm - |  | As declared ± 2% | BDS ISO 22198:2009 | 329
|  |  |  | Mass of Fabric (GSM) |  | from 32 to 36 | BDS ISO 3801:2010 | 535
|  |  |  | Yarn Count in Tex | a) Warp yarn count - | from 2.2 to 2.44 | BDS ISO 1144: | 700
[5 empty] | b) Weft yarn count - | from 2.2 to 2.44
|  |  |  | Ends and Picks per cm- | a) Ends per cm - | 38 | BDS ISO 7211-2:2008 | 617
[5 empty] | b) Picks per cm - | 35
|  |  |  | Material (Purity of silk fibers ) |  |  | BDS 1467: 2021 (Anneex- F-4) | 1234
90 |  | Type: Ornamented (2 ply warp and 2 ply /3ply /4ply/ 5 ply weft is used) | BDS 1467: 2021 | The length of fabric cm - |  | ≥ As declared | BDS ISO 22198:2009 | 100 | 3515 | 10 | 7
|  |  |  | The width of fabric cm - |  | As declared ± 2% | BDS ISO 22198:2009 | 329
|  |  |  | Mass of Fabric (GSM) |  | from 36 to 76 | BDS ISO 3801:2010 | 535
|  |  |  | Yarn Count in Tex | a) Warp yarn count - | from 2.2 to 2.44 | BDS ISO 1144: | 700
[5 empty] | b) Weft yarn count - | from 2.2 to 2.44
|  |  |  | Ends and Picks per cm- | a) Ends per cm - | from 40 to 43 | BDS ISO 7211-2:2008 | 617
[5 empty] | b) Picks per cm - | from 40 to 43
|  |  |  | Material (Purity of silk fibers ) |  |  | BDS 1467: 2021 (Anneex- F-4) | 1234
91 |  | Type: Chiffon (Non-thrown silk warp and twisted weft is used.) | BDS 1467: 2021 | The length of fabric cm - |  | ≥ As declared | BDS ISO 22198:2009 | 100 | 3515 | 10 | 7
|  |  |  | The width of fabric cm - |  | As declared ± 2% | BDS ISO 22198:2009 | 329
|  |  |  | Mass of Fabric (GSM) |  | from 16 to 26 | BDS ISO 3801:2010 | 535
|  |  |  | Yarn Count in Tex | a) Warp yarn count - | from 2.2 to 2.44 | BDS ISO 1144: | 700
[5 empty] | b) Weft yarn count - | from 2.2 to 2.44
|  |  |  | Ends and Picks per cm- | a) Ends per cm - | from 40 to 51 | BDS ISO 7211-2:2008 | 617
[5 empty] | b) Picks per cm - | from 40 to 51
|  |  |  | Material (Purity of silk fibers ) |  |  | BDS 1467: 2021 (Anneex- F-4) | 1234
92 |  | Type: Georgette (Both warp and weft S and Z twist TPM 1500 and above ) | BDS 1467: 2021 | The length of fabric cm - |  | ≥ As declared | BDS ISO 22198:2009 | 100 | 3515 | 10 | 7
|  |  |  | The width of fabric cm - |  | As declared ± 2% | BDS ISO 22198:2009 | 329
|  |  |  | Mass of Fabric (GSM) |  | from 16 to 20 | BDS ISO 3801:2010 | 535
|  |  |  | Yarn Count in Tex | a) Warp yarn count - | from 2.2 to 2.44 | BDS ISO 1144: | 700
[5 empty] | b) Weft yarn count - | from 2.2 to 2.44
|  |  |  | Ends and Picks per cm- | a) Ends per cm - | from 40 to 48 | BDS ISO 7211-2:2008 | 617
[5 empty] | b) Picks per cm - | from 40 to 48
|  |  |  | Material (Purity of silk fibers ) |  |  | BDS 1467: 2021 (Anneex- F-4) | 1234
93 |  | Type: Cotton Silk (Silk not less than 25%) | BDS 1467: 2021 | The length of fabric cm - |  | ≥ As declared | BDS ISO 22198:2009 | 100 | 3515 | 10 | 7
|  |  |  | The width of fabric cm - |  | As declared ± 2% | BDS ISO 22198:2009 | 329
|  |  |  | Mass of Fabric (GSM) |  | As declared | BDS ISO 3801:2010 | 535
|  |  |  | Yarn Count in Tex | a) Warp yarn count - | As declared | BDS ISO 1144: | 700
[5 empty] | b) Weft yarn count - | As declared
|  |  |  | Ends and Picks per cm- | a) Ends per cm - | As declared | BDS ISO 7211-2:2008 | 617
[5 empty] | b) Picks per cm - | As declared
|  |  |  | Material (Purity of silk fibers ) |  |  | BDS 1467: 2021 (Anneex- F-4) | 1234
94 |  | Type: Decorated silk fabric | BDS 1467: 2021 | The length of fabric cm - |  | ≥ As declared | BDS ISO 22198:2009 | 100 | 3515 | 10 | 7
|  |  |  | The width of fabric cm - |  | As declared ± 2% | BDS ISO 22198:2009 | 329
|  |  |  | Mass of Fabric (GSM) |  | As declared | BDS ISO 3801:2010 | 535
|  |  |  | Yarn Count in Tex | a) Warp yarn count - | As declared | BDS ISO 1144: | 700
[5 empty] | b) Weft yarn count - | As declared
|  |  |  | Ends and Picks per cm- | a) Ends per cm - | As declared | BDS ISO 7211-2:2008 | 617
[5 empty] | b) Picks per cm - | As declared
|  |  |  | Material (Purity of silk fibers ) |  |  | BDS 1467: 2021 (Anneex- F-4) | 1234
95 | Disposable Diapers [ Baby Diaper] | Disposable Baby Diaper, Size- XS (New Born) | BDS 2006:2022 | Rate of absorption per gush, min, (max) | i) Gush- 1 | 2.5 | BDS 2006:2022 | 200 | 1341 | 9 | 6
[5 empty] | ii) Gush- 2 | 2.5
[5 empty] | iii) Gush- 3 | 2.5
|  |  |  | Absorptive capacity |  | No Leakage | BDS 2006:2022 | 200
|  |  |  | Rewet under load in g (max) |  | 4 | BDS 2006:2022 | 200 |  |  |  | Change in Colour of test specimen
|  |  |  | pH Value. |  | 6.0-8.5 | BDS 2006:2022 | 741
96 | Disposable Diapers [ Baby Diaper] | Disposable Baby Diaper, Size- S (Small size) | BDS 2006:2022 | Rate of absorption per gush, min, (max) | i) Gush- 1 | 4 | BDS 2006:2022 | 200 | 1341 | 9 | 6
[5 empty] | ii) Gush- 2 | 4
[5 empty] | iii) Gush- 3 | 4
|  |  |  | Absorptive capacity |  | No Leakage | BDS 2006:2022 | 200
|  |  |  | Rewet under load in g (max) |  | 5 | BDS 2006:2022 | 200 |  |  |  | Change in Colour of test specimen
|  |  |  | pH Value. |  | 5.5-8.5 | BDS 2006:2022 | 741
97 | Disposable Diapers [ Baby Diaper] | Disposable Baby Diaper, Size- M (Medium size) | BDS 2006:2022 | Rate of absorption per gush, min, (max) | i) Gush- 1 | 5 | BDS 2006:2022 | 200 | 1341 | 9 | 6
[5 empty] | ii) Gush- 2 | 5
[5 empty] | iii) Gush- 3 | 5
|  |  |  | Absorptive capacity |  | No Leakage | BDS 2006:2022 | 200
|  |  |  | Rewet under load in g (max) |  | 7 | BDS 2006:2022 | 200 |  |  |  | Change in Colour of test specimen
|  |  |  | pH Value. |  | 5.5-8.5 | BDS 2006:2022 | 741
98 | Disposable Diapers [ Baby Diaper] | Disposable Baby Diaper, Size- L (Large size) | BDS 2006:2022 | Rate of absorption per gush, min, (max) | i) Gush- 1 | 5 | BDS 2006:2022 | 200 | 1341 | 9 | 6
[5 empty] | ii) Gush- 2 | 5
[5 empty] | iii) Gush- 3 | 5
|  |  |  | Absorptive capacity |  | No Leakage | BDS 2006:2022 | 200
|  |  |  | Rewet under load in g (max) |  | 8 | BDS 2006:2022 | 200 |  |  |  | Change in Colour of test specimen
|  |  |  | pH Value. |  | 5.5-8.5 | BDS 2006:2022 | 741
99 | Disposable Diapers [ Baby Diaper] | Disposable Baby Diaper, Size- XL (Extra Large size) | BDS 2006:2022 | Rate of absorption per gush, min, (max) | i) Gush- 1 | 5 | BDS 2006:2022 | 200 | 1341 | 9 | 6
[5 empty] | ii) Gush- 2 | 5
[5 empty] | iii) Gush- 3 | 5
|  |  |  | Absorptive capacity |  | No Leakage | BDS 2006:2022 | 200
|  |  |  | Rewet under load in g (max) |  | 10 | BDS 2006:2022 | 200 |  |  |  | Change in Colour of test specimen
|  |  |  | pH Value. |  | 5.5-8.5 | BDS 2006:2022 | 741
100 | Disposable Diapers [ Baby Diaper] | Disposable Baby Diaper, Size- XXL (Extra Extra Large size) | BDS 2006:2022 | Rate of absorption per gush, min, (max) | i) Gush- 1 | 6 | BDS 2006:2022 | 200 | 1341 | 9 | 6
[5 empty] | ii) Gush- 2 | 6
[5 empty] | iii) Gush- 3 | 6
|  |  |  | Absorptive capacity |  | No Leakage | BDS 2006:2022 | 200
|  |  |  | Rewet under load in g (max) |  | 12 | BDS 2006:2022 | 200 |  |  |  | Change in Colour of test specimen
|  |  |  | pH Value. |  | 5.5-8.5 | BDS 2006:2022 | 741
101 | Disposable Diapers [ Adult] | Disposable Adult Diaper, Size- M | BDS 2006:2022 | Rate of absorption per gush, min, (max) | i) Gush- 1 | 15 | BDS 2006:2022 | 200 | 1341 | 9 | 6
[5 empty] | ii) Gush- 2 | 15
[5 empty] | iii) Gush- 3 | 15
|  |  |  | Absorptive capacity |  | No Leakage | BDS 2006:2022 | 200
|  |  |  | Rewet under load in g (max) |  | 12 | BDS 2006:2022 | 200 |  |  |  | Change in Colour of test specimen
|  |  |  | pH Value. |  | 5.5-8.5 | BDS 2006:2022 | 741
102 | Disposable Diapers [ Adult] | Disposable Adult Diaper, Size- L | BDS 2006:2022 | Rate of absorption per gush, min, (max) | i) Gush- 1 | 15 | BDS 2006:2022 | 200 | 1341 | 9 | 6
[5 empty] | ii) Gush- 2 | 15
[5 empty] | iii) Gush- 3 | 15
|  |  |  | Absorptive capacity |  | No Leakage | BDS 2006:2022 | 200
|  |  |  | Rewet under load in g (max) |  | 12 | BDS 2006:2022 | 200 |  |  |  | Change in Colour of test specimen
|  |  |  | pH Value. |  | 5.5-8.5 | BDS 2006:2022 | 741

## Sheet1
| variety 1 | variety 2 | variety 3
156 | 21 ± 5 % | from (28g -2.5 %) to (28g + 5%) | 40 ± 5 %
196 | 27 ± 5 % | 37 ± 2.5 % | 60 ± 5 %